## SUMMARY
AIR PERMEATION TESTING - Summary
TESTED SPECS |  | Date: | Starting Sample # |  |  | Pressure Loss
|  | START | # Months | # Days | # Hours
|  |  | 0 | 0 | 4 | Difference | % Reduction | Loss/Hr
P38_KENDA | measured | 28.67826 | 24.95805 |  |  | 3.720214 | 12.97% | -
| curve fit | 28.012 | 26.01303 |  |  | 1.998975 | 7.136% | 0.02
measured
curve fit
measured
curve fit
measured
curve fit
measured
curve fit
measured
curve fit
measured
curve fit
measured
curve fit

## p38_kenda
P38_KENDA | [6 empty] | Time (hours) | Curve Fit (PSI) | Normalized Pressure (PSI) | Measured Pressure (PSI) | Temperature Avg (K)
Test Start | Date: |  |  | Sample #
Equation | ae-bx + c | [5 empty] | 0 | 28.012 | 28.67826 | 29.294 | 301.714
Coefficients | a | 26 | b | 0.02 | c | 2.012 | 0.2777778 | 27.86796 | 28.34381 | 28.961 | 301.804
Correlation | R2 | [5 empty] | 0.5555556 | 27.72471 | 28.08854 | 28.688 | 301.676
Air Perm Room Normalization Temperature Constant |  |  | 295.3722222 |  |  |  | 0.8333333 | 27.58226 | 27.79295 | 28.418 | 302.015
[7 empty] | 1.110833 | 27.44074 | 27.46019 | 28.138 | 302.663
[7 empty] | 1.388889 | 27.29972 | 27.21304 | 27.883 | 302.644
|  |  | 45.03493 |  |  |  | 1.666667 | 27.15962 | 27.0172 | 27.598 | 301.722
|  |  | 39.55764 |  |  |  | 1.944444 | 27.0203 | 26.75379 | 27.336 | 301.8
[7 empty] | 2.221944 | 26.88189 | 26.4889 | 27.064 | 301.785
[7 empty] | 2.5 | 26.74397 | 26.25587 | 26.83 | 301.831
[7 empty] | 2.777778 | 26.60695 | 26.00217 | 26.563 | 301.743
[7 empty] | 3.055556 | 26.47069 | 25.76405 | 26.333 | 301.895
[7 empty] | 3.333333 | 26.33518 | 25.54243 | 26.109 | 301.924
[7 empty] | 3.611111 | 26.20043 | 25.256 | 25.821 | 301.98
[7 empty] | 3.888889 | 26.06642 | 25.05237 | 25.604 | 301.876
[7 empty] | 4.166667 | 25.93315 | 24.81657 | 25.363 | 301.876
[7 empty] | 4.444444 | 25.80063 | 24.60245 | 25.142 | 301.85
[7 empty] | 4.722222 | 25.66884 | 24.35737 | 24.912 | 302.098
[7 empty] | 5 | 25.53777 | 24.16465 | 24.709 | 302.026
[7 empty] | 5.277778 | 25.40744 | 23.93599 | 24.482 | 302.11
[7 empty] | 5.555556 | 25.27782 | 23.71047 | 24.247 | 302.056
[7 empty] | 5.833333 | 25.14893 | 23.47446 | 23.995 | 301.922
[7 empty] | 6.111111 | 25.02074 | 23.273 | 23.77 | 301.68
[7 empty] | 6.388889 | 24.89327 | 23.04892 | 23.526 | 301.486
[7 empty] | 6.666667 | 24.76651 | 22.84874 | 23.31 | 301.335
[7 empty] | 6.944444 | 24.64044 | 22.62474 | 23.084 | 301.368
[7 empty] | 7.222222 | 24.51508 | 22.47913 | 22.926 | 301.244
[7 empty] | 7.5 | 24.39041 | 22.25318 | 22.693 | 301.21
[7 empty] | 7.777778 | 24.26643 | 22.03777 | 22.479 | 301.286
[7 empty] | 8.055556 | 24.14313 | 21.87971 | 22.31 | 301.181
[7 empty] | 8.333333 | 24.02052 | 21.65067 | 22.067 | 301.052
[7 empty] | 8.611111 | 23.89859 | 21.47958 | 21.894 | 301.071
[7 empty] | 8.888889 | 23.77734 | 21.25556 | 21.654 | 300.909
[7 empty] | 9.166667 | 23.65676 | 21.11604 | 21.509 | 300.869
[7 empty] | 9.444444 | 23.53684 | 20.90416 | 21.297 | 300.923
[7 empty] | 9.722222 | 23.41759 | 20.73893 | 21.13 | 300.942
[7 empty] | 10 | 23.299 | 20.56334 | 20.952 | 300.955
[7 empty] | 10.27778 | 23.18107 | 20.40013 | 20.796 | 301.104
[7 empty] | 10.55556 | 23.06379 | 20.24505 | 20.641 | 301.149
[7 empty] | 10.83333 | 22.94716 | 20.08301 | 20.487 | 301.314
[7 empty] | 11.11111 | 22.83117 | 19.91827 | 20.317 | 301.285
[7 empty] | 11.38861 | 22.71595 | 19.73246 | 20.13 | 301.323
[7 empty] | 11.66639 | 22.60124 | 19.59964 | 20.004 | 301.466
[7 empty] | 11.94417 | 22.48718 | 19.43695 | 19.824 | 301.254
[7 empty] | 12.22222 | 22.37363 | 19.31673 | 19.718 | 301.508
[7 empty] | 12.5 | 22.26082 | 19.18626 | 19.583 | 301.48
[7 empty] | 12.77778 | 22.14864 | 18.99957 | 19.401 | 301.613
[7 empty] | 13.05556 | 22.03708 | 18.83092 | 19.23 | 301.632
[7 empty] | 13.33333 | 21.92614 | 18.71093 | 19.091 | 301.372
[7 empty] | 13.61111 | 21.81581 | 18.5784 | 18.942 | 301.153
[7 empty] | 13.88889 | 21.70609 | 18.41749 | 18.805 | 301.587
[7 empty] | 14.16667 | 21.59699 | 18.27784 | 18.654 | 301.451
[7 empty] | 14.44444 | 21.48848 | 18.13638 | 18.503 | 301.343
[7 empty] | 14.72222 | 21.38058 | 18.02571 | 18.386 | 301.276
[7 empty] | 15 | 21.27327 | 17.87159 | 18.236 | 301.395
[7 empty] | 15.27778 | 21.16656 | 17.7704 | 18.123 | 301.233
[7 empty] | 15.55556 | 21.06044 | 17.62125 | 17.979 | 301.369
[7 empty] | 15.83333 | 20.95491 | 17.49057 | 17.842 | 301.307
[7 empty] | 16.11111 | 20.84997 | 17.3389 | 17.68 | 301.183
[7 empty] | 16.38889 | 20.7456 | 17.24312 | 17.581 | 301.16
[7 empty] | 16.66667 | 20.64181 | 17.09481 | 17.427 | 301.112
[7 empty] | 16.94417 | 20.5387 | 16.97616 | 17.308 | 301.146
[7 empty] | 17.22222 | 20.43596 | 16.85566 | 17.19 | 301.231
[7 empty] | 17.5 | 20.33389 | 16.76022 | 17.085 | 301.096
[7 empty] | 17.77778 | 20.23238 | 16.61253 | 16.929 | 300.999
[7 empty] | 18.05556 | 20.13144 | 16.48786 | 16.812 | 301.179
[7 empty] | 18.33333 | 20.03106 | 16.32175 | 16.635 | 301.041
[7 empty] | 18.61111 | 19.93123 | 16.25394 | 16.554 | 300.825
[7 empty] | 18.88889 | 19.83195 | 16.12371 | 16.426 | 300.91
[7 empty] | 19.16667 | 19.73323 | 16.01183 | 16.322 | 301.094
[7 empty] | 19.44444 | 19.63505 | 15.88296 | 16.23 | 301.826
[7 empty] | 19.72222 | 19.53741 | 15.78466 | 16.163 | 302.452
[7 empty] | 20 | 19.44032 | 15.64584 | 16.06 | 303.191
[7 empty] | 20.27778 | 19.34377 | 15.51897 | 15.95 | 303.576
[7 empty] | 20.55556 | 19.24775 | 15.3966 | 15.843 | 303.936
[7 empty] | 20.83333 | 19.15226 | 15.32427 | 15.775 | 304.06
[7 empty] | 21.11083 | 19.05739 | 15.18492 | 15.644 | 304.302
[7 empty] | 21.38889 | 18.96286 | 15.10119 | 15.556 | 304.268
[7 empty] | 21.66667 | 18.86895 | 15.00734 | 15.411 | 303.317
[7 empty] | 21.94444 | 18.77556 | 14.90305 | 15.254 | 302.328
[7 empty] | 22.22194 | 18.68278 | 14.78353 | 15.114 | 301.975
[7 empty] | 22.5 | 18.59033 | 14.68864 | 14.988 | 301.392
[7 empty] | 22.77778 | 18.49849 | 14.61808 | 14.911 | 301.291
[7 empty] | 23.05556 | 18.40715 | 14.50028 | 14.793 | 301.335
[7 empty] | 23.33306 | 18.31641 | 14.42424 | 14.723 | 301.49
[7 empty] | 23.61111 | 18.22599 | 14.32448 | 14.625 | 301.569
[7 empty] | 23.88889 | 18.13616 | 14.19951 | 14.499 | 301.602
[7 empty] | 24.16667 | 18.04683 | 14.10719 | 14.4 | 301.503
[7 empty] | 24.44444 | 17.95799 | 14.02154 | 14.314 | 301.533
[7 empty] | 24.72194 | 17.86974 | 13.87906 | 14.209 | 302.394
[7 empty] | 25 | 17.7818 | 13.84324 | 14.16 | 302.131
[7 empty] | 25.27778 | 17.69443 | 13.71599 | 14.046 | 302.479
[7 empty] | 25.55556 | 17.60755 | 13.65734 | 13.992 | 302.61
[7 empty] | 25.83333 | 17.52115 | 13.57182 | 13.907 | 302.667
[7 empty] | 26.11083 | 17.43531 | 13.47171 | 13.802 | 302.614
[7 empty] | 26.38889 | 17.34978 | 13.42597 | 13.739 | 302.259
[7 empty] | 26.66667 | 17.2648 | 13.28191 | 13.595 | 302.335
[7 empty] | 26.94444 | 17.1803 | 13.22699 | 13.528 | 302.094
[7 empty] | 27.22222 | 17.09626 | 13.12431 | 13.422 | 302.072
[7 empty] | 27.5 | 17.0127 | 13.04527 | 13.336 | 301.955
[7 empty] | 27.77778 | 16.92959 | 12.97846 | 13.263 | 301.848
[7 empty] | 28.05556 | 16.84694 | 12.88649 | 13.165 | 301.756
[7 empty] | 28.33333 | 16.76476 | 12.82268 | 13.089 | 301.507
[7 empty] | 28.61111 | 16.68302 | 12.745 | 13.006 | 301.421
[7 empty] | 28.88889 | 16.60174 | 12.63647 | 12.897 | 301.462
[7 empty] | 29.16667 | 16.52091 | 12.53602 | 12.789 | 301.333
[7 empty] | 29.44444 | 16.44053 | 12.49352 | 12.747 | 301.365
[7 empty] | 29.72222 | 16.3606 | 12.40217 | 12.659 | 301.489
[7 empty] | 30 | 16.2811 | 12.30175 | 12.553 | 301.405
[7 empty] | 30.27778 | 16.20205 | 12.23249 | 12.481 | 301.373
[7 empty] | 30.55556 | 16.12343 | 12.14184 | 12.396 | 301.555
[7 empty] | 30.83333 | 16.04526 | 12.05293 | 12.302 | 301.476
[7 empty] | 31.11111 | 15.96751 | 11.96286 | 12.211 | 301.499
[7 empty] | 31.38889 | 15.89019 | 11.90993 | 12.145 | 301.202
[7 empty] | 31.66667 | 15.81331 | 11.84573 | 12.077 | 301.139
[7 empty] | 31.94444 | 15.73684 | 11.73047 | 11.961 | 301.177
[7 empty] | 32.22222 | 15.66081 | 11.66908 | 11.902 | 301.268
[7 empty] | 32.5 | 15.58519 | 11.57855 | 11.797 | 300.945
[7 empty] | 32.77778 | 15.50999 | 11.52598 | 11.737 | 300.78
[7 empty] | 33.05528 | 15.43529 | 11.43054 | 11.639 | 300.759
[7 empty] | 33.33333 | 15.36085 | 11.36961 | 11.583 | 300.916
[7 empty] | 33.61111 | 15.28689 | 11.31493 | 11.535 | 301.117
[7 empty] | 33.88889 | 15.21335 | 11.24831 | 11.475 | 301.325
[7 empty] | 34.16667 | 15.14021 | 11.15502 | 11.377 | 301.25
[7 empty] | 34.44417 | 15.06755 | 11.11237 | 11.337 | 301.343
[7 empty] | 34.72222 | 14.99515 | 11.05557 | 11.288 | 301.582
[7 empty] | 35 | 14.92322 | 10.94127 | 11.172 | 301.601
[7 empty] | 35.27778 | 14.85169 | 10.90686 | 11.129 | 301.388
[7 empty] | 35.55556 | 14.78055 | 10.85068 | 11.073 | 301.424
[7 empty] | 35.83333 | 14.70981 | 10.78208 | 11.002 | 301.397
[7 empty] | 36.11111 | 14.63947 | 10.70007 | 10.923 | 301.526
[7 empty] | 36.38861 | 14.56958 | 10.66122 | 10.875 | 301.295
[7 empty] | 36.66667 | 14.49994 | 10.61347 | 10.826 | 301.287
[7 empty] | 36.94444 | 14.43075 | 10.52853 | 10.742 | 301.361
[7 empty] | 37.22222 | 14.36195 | 10.46764 | 10.678 | 301.308
[7 empty] | 37.5 | 14.29353 | 10.40017 | 10.604 | 301.161
[7 empty] | 37.77778 | 14.22549 | 10.34678 | 10.547 | 301.088
[7 empty] | 38.05556 | 14.15782 | 10.27656 | 10.502 | 301.852
[7 empty] | 38.33333 | 14.09053 | 10.23201 | 10.481 | 302.56
[7 empty] | 38.61111 | 14.02362 | 10.15661 | 10.419 | 303.003
[7 empty] | 38.88889 | 13.95707 | 10.13792 | 10.408 | 303.241
[7 empty] | 39.16667 | 13.89089 | 10.06333 | 10.335 | 303.346
[7 empty] | 39.44417 | 13.82515 | 10.03477 | 10.304 | 303.297
[7 empty] | 39.72222 | 13.75964 | 9.961302 | 10.229 | 303.31
[7 empty] | 39.99972 | 13.69462 | 9.900397 | 10.162 | 303.177
[7 empty] | 40.27778 | 13.62983 | 9.870571 | 10.137 | 303.345
[7 empty] | 40.55556 | 13.56547 | 9.782782 | 10.043 | 303.229
[7 empty] | 40.83333 | 13.50146 | 9.74595 | 10.004 | 303.193
[7 empty] | 41.11111 | 13.4378 | 9.71154 | 9.972 | 303.294
[7 empty] | 41.38889 | 13.3745 | 9.620053 | 9.882 | 303.415
[7 empty] | 41.66667 | 13.31155 | 9.585285 | 9.847 | 303.437
[7 empty] | 41.94444 | 13.24895 | 9.547383 | 9.809 | 303.466
[7 empty] | 42.22222 | 13.1867 | 9.482339 | 9.738 | 303.336
[7 empty] | 42.5 | 13.12479 | 9.430254 | 9.684 | 303.32
[7 empty] | 42.77778 | 13.06322 | 9.395791 | 9.653 | 303.458
[7 empty] | 43.05556 | 13.002 | 9.323743 | 9.581 | 303.522
[7 empty] | 43.33333 | 12.94111 | 9.266377 | 9.525 | 303.616
[7 empty] | 43.61111 | 12.88056 | 9.222662 | 9.482 | 303.678
[7 empty] | 43.88889 | 12.82035 | 9.186429 | 9.451 | 303.879
[7 empty] | 44.16667 | 12.76047 | 9.111422 | 9.373 | 303.852
[7 empty] | 44.44444 | 12.70092 | 9.057601 | 9.323 | 304.027
[7 empty] | 44.72194 | 12.64176 | 9.030673 | 9.301 | 304.214
[7 empty] | 45 | 12.58281 | 8.946553 | 9.212 | 304.136
[7 empty] | 45.27778 | 12.52425 | 8.8864 | 9.121 | 303.17
[7 empty] | 45.55556 | 12.46601 | 8.856226 | 9.07 | 302.502
[7 empty] | 45.83306 | 12.40815 | 8.835345 | 9.047 | 302.448
[7 empty] | 46.11111 | 12.3505 | 8.782239 | 8.995 | 302.528
[7 empty] | 46.38889 | 12.29322 | 8.735311 | 8.932 | 302.023
[7 empty] | 46.66667 | 12.23626 | 8.65906 | 8.855 | 302.056
[7 empty] | 46.94417 | 12.17967 | 8.637067 | 8.819 | 301.594
[7 empty] | 47.22222 | 12.12328 | 8.589358 | 8.785 | 302.1
[7 empty] | 47.5 | 12.06727 | 8.552718 | 8.751 | 302.22
[7 empty] | 47.77778 | 12.01156 | 8.507969 | 8.707 | 302.282
[7 empty] | 48.05556 | 11.95616 | 8.44194 | 8.646 | 302.512
[7 empty] | 48.33333 | 11.90107 | 8.408735 | 8.594 | 301.88
[7 empty] | 48.61083 | 11.84634 | 8.375246 | 8.545 | 301.359
[7 empty] | 48.88889 | 11.7918 | 8.343089 | 8.504 | 301.069
[7 empty] | 49.16667 | 11.73762 | 8.307543 | 8.473 | 301.255
[7 empty] | 49.44444 | 11.68373 | 8.274575 | 8.441 | 301.313
[7 empty] | 49.72194 | 11.6302 | 8.200699 | 8.365 | 301.29
[7 empty] | 50 | 11.57687 | 8.173795 | 8.338 | 301.306
[7 empty] | 50.27778 | 11.52387 | 8.134988 | 8.298 | 301.291
[7 empty] | 50.55556 | 11.47118 | 8.112899 | 8.28 | 301.456
[7 empty] | 50.83333 | 11.41877 | 8.069803 | 8.237 | 301.492
[7 empty] | 51.11111 | 11.36666 | 8.017937 | 8.189 | 301.674
[7 empty] | 51.38889 | 11.31483 | 7.954142 | 8.133 | 302.014
[7 empty] | 51.66667 | 11.26329 | 7.926485 | 8.111 | 302.248
[7 empty] | 51.94444 | 11.21204 | 7.898123 | 8.08 | 302.174
[7 empty] | 52.22222 | 11.16107 | 7.880734 | 8.068 | 302.391
[7 empty] | 52.5 | 11.11038 | 7.840694 | 8.026 | 302.353
[7 empty] | 52.77778 | 11.05998 | 7.796661 | 7.988 | 302.621
[7 empty] | 53.05556 | 11.00985 | 7.752693 | 7.945 | 302.699
[7 empty] | 53.33333 | 10.96 | 7.69167 | 7.884 | 302.758
[7 empty] | 53.61111 | 10.91043 | 7.686444 | 7.882 | 302.887
[7 empty] | 53.88889 | 10.86113 | 7.627188 | 7.824 | 302.994
[7 empty] | 54.16667 | 10.8121 | 7.604837 | 7.796 | 302.797
[7 empty] | 54.44444 | 10.76335 | 7.578397 | 7.772 | 302.918
[7 empty] | 54.72222 | 10.71486 | 7.535334 | 7.726 | 302.846
[7 empty] | 55 | 10.66665 | 7.494538 | 7.681 | 302.721
[7 empty] | 55.27778 | 10.6187 | 7.44331 | 7.632 | 302.86
[7 empty] | 55.55556 | 10.57102 | 7.412773 | 7.597 | 302.713
[7 empty] | 55.83333 | 10.5236 | 7.402191 | 7.584 | 302.627
[7 empty] | 56.11111 | 10.47644 | 7.331409 | 7.512 | 302.648
[7 empty] | 56.38889 | 10.42955 | 7.289201 | 7.469 | 302.658
[7 empty] | 56.66639 | 10.38296 | 7.280693 | 7.452 | 302.322
[7 empty] | 56.94444 | 10.33654 | 7.221631 | 7.387 | 302.136
[7 empty] | 57.22222 | 10.29042 | 7.180945 | 7.343 | 302.038
[7 empty] | 57.5 | 10.24456 | 7.129182 | 7.285 | 301.828
[7 empty] | 57.77778 | 10.19895 | 7.114372 | 7.267 | 301.709
[7 empty] | 58.05556 | 10.15359 | 7.043213 | 7.191 | 301.57
[7 empty] | 58.33306 | 10.10853 | 6.998269 | 7.144 | 301.523
[7 empty] | 58.61111 | 10.06363 | 6.942373 | 7.086 | 301.483
[7 empty] | 58.88889 | 10.01902 | 6.929496 | 7.068 | 301.276
[7 empty] | 59.16667 | 9.974661 | 6.886115 | 7.03 | 301.544
[7 empty] | 59.44444 | 9.930546 | 6.890452 | 7.039 | 301.74
[7 empty] | 59.72222 | 9.886676 | 6.808423 | 6.957 | 301.818
[7 empty] | 60 | 9.84305 | 6.793859 | 6.936 | 301.552
[7 empty] | 60.27778 | 9.799664 | 6.804138 | 6.952 | 301.791
[7 empty] | 60.55556 | 9.756519 | 6.765146 | 6.915 | 301.915
[7 empty] | 60.83333 | 9.713614 | 6.730148 | 6.888 | 302.3
[7 empty] | 61.11111 | 9.670946 | 6.715138 | 6.869 | 302.14
[7 empty] | 61.38889 | 9.628514 | 6.669253 | 6.811 | 301.65
[7 empty] | 61.66667 | 9.586317 | 6.637578 | 6.78 | 301.71
[7 empty] | 61.94444 | 9.544354 | 6.606912 | 6.754 | 301.948
[7 empty] | 62.22222 | 9.502624 | 6.59084 | 6.734 | 301.788
[7 empty] | 62.49972 | 9.461166 | 6.547814 | 6.688 | 301.696
[7 empty] | 62.77778 | 9.419855 | 6.548403 | 6.689 | 301.714
[7 empty] | 63.05528 | 9.378856 | 6.467819 | 6.605 | 301.637
[7 empty] | 63.33333 | 9.338002 | 6.471394 | 6.606 | 301.516
[7 empty] | 63.61083 | 9.297455 | 6.429742 | 6.561 | 301.402
[7 empty] | 63.88889 | 9.257052 | 6.417517 | 6.554 | 301.654
[7 empty] | 64.16667 | 9.216913 | 6.363548 | 6.498 | 301.613
[7 empty] | 64.44417 | 9.177037 | 6.324421 | 6.454 | 301.424
[7 empty] | 64.72222 | 9.137302 | 6.309471 | 6.439 | 301.436
[7 empty] | 64.99972 | 9.097866 | 6.280302 | 6.406 | 301.284
[7 empty] | 65.27778 | 9.05857 | 6.241128 | 6.366 | 301.282
[7 empty] | 65.55556 | 9.019531 | 6.254916 | 6.38 | 301.279
[7 empty] | 65.83333 | 8.980708 | 6.207869 | 6.333 | 301.326
[7 empty] | 66.11111 | 8.942101 | 6.203212 | 6.331 | 301.457
[7 empty] | 66.38889 | 8.903707 | 6.143213 | 6.291 | 302.478
[7 empty] | 66.66667 | 8.865526 | 6.155437 | 6.31 | 302.789
[7 empty] | 66.94444 | 8.827556 | 6.123331 | 6.278 | 302.833
[7 empty] | 67.22222 | 8.789797 | 6.107848 | 6.265 | 302.972
[7 empty] | 67.5 | 8.752247 | 6.104471 | 6.266 | 303.188
[7 empty] | 67.77778 | 8.714905 | 6.047122 | 6.21 | 303.328
[7 empty] | 68.05556 | 8.67777 | 6.020603 | 6.192 | 303.781
[7 empty] | 68.33306 | 8.640877 | 5.986767 | 6.136 | 302.735
[7 empty] | 68.61111 | 8.604116 | 5.950307 | 6.086 | 302.108
[7 empty] | 68.88889 | 8.567594 | 5.927581 | 6.058 | 301.871
[7 empty] | 69.16667 | 8.531275 | 5.928756 | 6.059 | 301.861
[7 empty] | 69.44417 | 8.495193 | 5.862752 | 5.987 | 301.632
[7 empty] | 69.72222 | 8.45924 | 5.848683 | 5.968 | 301.398
[7 empty] | 70 | 8.423521 | 5.848344 | 5.969 | 301.466
[7 empty] | 70.27778 | 8.388 | 5.797135 | 5.928 | 302.04
[7 empty] | 70.55556 | 8.352676 | 5.789181 | 5.929 | 302.506
[7 empty] | 70.83333 | 8.317548 | 5.795448 | 5.925 | 301.975
[7 empty] | 71.11111 | 8.282614 | 5.752204 | 5.87 | 301.421
[7 empty] | 71.38889 | 8.247874 | 5.707529 | 5.823 | 301.348
[7 empty] | 71.66667 | 8.213326 | 5.669507 | 5.783 | 301.285
[7 empty] | 71.94444 | 8.17897 | 5.640356 | 5.75 | 301.114
[7 empty] | 72.22222 | 8.144804 | 5.640625 | 5.751 | 301.152
[7 empty] | 72.5 | 8.110827 | 5.595107 | 5.703 | 301.068
[7 empty] | 72.77778 | 8.077039 | 5.58024 | 5.69 | 301.182
[7 empty] | 73.05556 | 8.043438 | 5.561869 | 5.673 | 301.274
[7 empty] | 73.33333 | 8.010023 | 5.554616 | 5.665 | 301.242
[7 empty] | 73.61083 | 7.976826 | 5.54905 | 5.66 | 301.278
[7 empty] | 73.88889 | 7.943747 | 5.488832 | 5.603 | 301.516
[7 empty] | 74.16667 | 7.910884 | 5.490838 | 5.607 | 301.621
[7 empty] | 74.44444 | 7.878203 | 5.477757 | 5.598 | 301.856
[7 empty] | 74.72222 | 7.845704 | 5.451095 | 5.569 | 301.761
[7 empty] | 75 | 7.813384 | 5.425937 | 5.548 | 302.017
[7 empty] | 75.27778 | 7.781244 | 5.411735 | 5.535 | 302.1
[7 empty] | 75.55556 | 7.749281 | 5.394159 | 5.52 | 302.263
[7 empty] | 75.83333 | 7.717496 | 5.383489 | 5.513 | 302.478
[7 empty] | 76.11111 | 7.685886 | 5.365046 | 5.498 | 302.692
[7 empty] | 76.38889 | 7.654452 | 5.315252 | 5.453 | 303.027
[7 empty] | 76.66667 | 7.623192 | 5.297029 | 5.434 | 303.01
[7 empty] | 76.94444 | 7.592105 | 5.30325 | 5.439 | 302.933
[7 empty] | 77.22222 | 7.561191 | 5.267148 | 5.409 | 303.327
[7 empty] | 77.5 | 7.530447 | 5.247315 | 5.39 | 303.404
[7 empty] | 77.77778 | 7.499874 | 5.234997 | 5.376 | 303.328
[7 empty] | 78.05556 | 7.469471 | 5.207537 | 5.349 | 303.396
[7 empty] | 78.33333 | 7.439235 | 5.208866 | 5.351 | 303.432
[7 empty] | 78.61111 | 7.409168 | 5.178466 | 5.317 | 303.274
[7 empty] | 78.88889 | 7.379267 | 5.15795 | 5.297 | 303.335
[7 empty] | 79.16667 | 7.349531 | 5.132548 | 5.271 | 303.34
[7 empty] | 79.44444 | 7.31996 | 5.114995 | 5.251 | 303.226
[7 empty] | 79.72222 | 7.290553 | 5.099631 | 5.233 | 303.097
[7 empty] | 80 | 7.261309 | 5.055335 | 5.189 | 303.182
[7 empty] | 80.27778 | 7.232227 | 5.060638 | 5.191 | 302.981
[7 empty] | 80.55556 | 7.203307 | 5.008772 | 5.136 | 302.875
[7 empty] | 80.83333 | 7.174546 | 4.969985 | 5.095 | 302.802
[7 empty] | 81.11111 | 7.145945 | 4.970323 | 5.094 | 302.722
[7 empty] | 81.38889 | 7.117502 | 4.92261 | 5.042 | 302.536
[7 empty] | 81.66667 | 7.089217 | 4.876762 | 4.994 | 302.473
[7 empty] | 81.94417 | 7.061116 | 4.895338 | 5.014 | 302.532
[7 empty] | 82.22222 | 7.033115 | 4.843033 | 4.954 | 302.14
[7 empty] | 82.5 | 7.005298 | 4.821139 | 4.931 | 302.103
[7 empty] | 82.77778 | 6.977634 | 4.762932 | 4.87 | 302.012
[7 empty] | 83.05556 | 6.950124 | 4.745061 | 4.848 | 301.78
[7 empty] | 83.33333 | 6.922766 | 4.744479 | 4.844 | 301.568
[7 empty] | 83.61111 | 6.895559 | 4.698382 | 4.797 | 301.572
[7 empty] | 83.88889 | 6.868504 | 4.65123 | 4.745 | 301.327
[7 empty] | 84.16667 | 6.841598 | 4.642023 | 4.736 | 301.352
[7 empty] | 84.44444 | 6.814841 | 4.595978 | 4.687 | 301.222
[7 empty] | 84.72222 | 6.788233 | 4.577034 | 4.665 | 301.049
[7 empty] | 85 | 6.761772 | 4.568273 | 4.663 | 301.497
[7 empty] | 85.27778 | 6.735457 | 4.556368 | 4.65 | 301.442
[7 empty] | 85.55556 | 6.709288 | 4.521274 | 4.611 | 301.234
[7 empty] | 85.83333 | 6.683265 | 4.539135 | 4.63 | 301.285
[7 empty] | 86.11111 | 6.657385 | 4.495826 | 4.588 | 301.428
[7 empty] | 86.38889 | 6.631649 | 4.527636 | 4.625 | 301.724
[7 empty] | 86.66667 | 6.606056 | 4.478063 | 4.579 | 302.03
[7 empty] | 86.94444 | 6.580604 | 4.487581 | 4.587 | 301.916
[7 empty] | 87.22222 | 6.555293 | 4.451533 | 4.545 | 301.574
[7 empty] | 87.5 | 6.530123 | 4.447306 | 4.541 | 301.595
[7 empty] | 87.77778 | 6.505091 | 4.463906 | 4.562 | 301.863
[7 empty] | 88.05556 | 6.480199 | 4.446163 | 4.542 | 301.739
[7 empty] | 88.33333 | 6.455445 | 4.386968 | 4.48 | 301.636
[7 empty] | 88.61111 | 6.430827 | 4.421722 | 4.516 | 301.67
[7 empty] | 88.88889 | 6.406346 | 4.338813 | 4.431 | 301.648
[7 empty] | 89.16667 | 6.382001 | 4.351705 | 4.442 | 301.501
[7 empty] | 89.44444 | 6.35779 | 4.351835 | 4.442 | 301.492
[7 empty] | 89.72222 | 6.333714 | 4.34005 | 4.43 | 301.494
[7 empty] | 90 | 6.309771 | 4.325604 | 4.413 | 301.34
[7 empty] | 90.27778 | 6.285961 | 4.31731 | 4.406 | 301.44
[7 empty] | 90.55556 | 6.262282 | 4.274933 | 4.362 | 301.388
[7 empty] | 90.83333 | 6.238735 | 4.264522 | 4.355 | 301.639
[7 empty] | 91.11111 | 6.215318 | 4.239427 | 4.329 | 301.613
[7 empty] | 91.38889 | 6.192031 | 4.203223 | 4.289 | 301.4
[7 empty] | 91.66667 | 6.168873 | 4.21175 | 4.298 | 301.421
[7 empty] | 91.94444 | 6.145844 | 4.192089 | 4.277 | 301.355
[7 empty] | 92.22222 | 6.122942 | 4.161787 | 4.247 | 301.42
[7 empty] | 92.5 | 6.100166 | 4.162133 | 4.246 | 301.324
[7 empty] | 92.77778 | 6.077517 | 4.138488 | 4.223 | 301.404
[7 empty] | 93.05556 | 6.054994 | 4.108227 | 4.195 | 301.611
[7 empty] | 93.33333 | 6.032595 | 4.09696 | 4.18 | 301.359
[7 empty] | 93.61111 | 6.01032 | 4.107144 | 4.189 | 301.259
[7 empty] | 93.88889 | 5.988169 | 4.086039 | 4.168 | 301.297
[7 empty] | 94.16667 | 5.96614 | 4.067703 | 4.153 | 301.566
[7 empty] | 94.44444 | 5.944234 | 4.042959 | 4.125 | 301.366
[7 empty] | 94.72222 | 5.922449 | 4.03571 | 4.118 | 301.395
[7 empty] | 95 | 5.900784 | 4.042183 | 4.127 | 301.57
[7 empty] | 95.27778 | 5.87924 | 3.995799 | 4.085 | 301.966
[7 empty] | 95.55556 | 5.857815 | 3.976334 | 4.063 | 301.81
[7 empty] | 95.83333 | 5.836508 | 3.959521 | 4.042 | 301.525
[7 empty] | 96.11083 | 5.815341 | 3.959797 | 4.042 | 301.504
[7 empty] | 96.38889 | 5.794249 | 3.930075 | 4.009 | 301.304
[7 empty] | 96.66667 | 5.773295 | 3.899653 | 3.976 | 301.155
[7 empty] | 96.94444 | 5.752456 | 3.865046 | 3.944 | 301.406
[7 empty] | 97.22194 | 5.731754 | 3.868066 | 3.945 | 301.247
[7 empty] | 97.5 | 5.711126 | 3.839545 | 3.914 | 301.1
[7 empty] | 97.77778 | 5.690632 | 3.792273 | 3.863 | 300.881
[7 empty] | 98.05556 | 5.670252 | 3.779877 | 3.851 | 300.93
[7 empty] | 98.33333 | 5.649985 | 3.775383 | 3.846 | 300.897
[7 empty] | 98.61111 | 5.62983 | 3.770993 | 3.839 | 300.699
[7 empty] | 98.88889 | 5.609786 | 3.740566 | 3.811 | 300.934
[7 empty] | 99.16667 | 5.589854 | 3.774039 | 3.849 | 301.239
[7 empty] | 99.44444 | 5.570032 | 3.75908 | 3.839 | 301.652
[7 empty] | 99.72222 | 5.55032 | 3.730655 | 3.808 | 301.496
[7 empty] | 100 | 5.530717 | 3.712188 | 3.789 | 301.484
[7 empty] | 100.2778 | 5.511223 | 3.707245 | 3.786 | 301.647
[7 empty] | 100.5556 | 5.491837 | 3.687207 | 3.765 | 301.604
[7 empty] | 100.8333 | 5.472558 | 3.663474 | 3.738 | 301.381
[7 empty] | 101.1111 | 5.453386 | 3.653212 | 3.728 | 301.419
[7 empty] | 101.3889 | 5.43432 | 3.632983 | 3.707 | 301.39
[7 empty] | 101.6667 | 5.41536 | 3.62587 | 3.7 | 301.411
[7 empty] | 101.9444 | 5.396505 | 3.596269 | 3.67 | 301.428
[7 empty] | 102.2222 | 5.377754 | 3.600917 | 3.674 | 301.367
[7 empty] | 102.5 | 5.359107 | 3.600786 | 3.675 | 301.46
[7 empty] | 102.7778 | 5.340564 | 3.574331 | 3.648 | 301.46
[7 empty] | 103.0556 | 5.322123 | 3.538079 | 3.609 | 301.293
[7 empty] | 103.3333 | 5.303785 | 3.519872 | 3.591 | 301.341
[7 empty] | 103.6111 | 5.285548 | 3.486386 | 3.556 | 301.27
[7 empty] | 103.8889 | 5.267412 | 3.458165 | 3.528 | 301.337
[7 empty] | 104.1667 | 5.249376 | 3.428824 | 3.496 | 301.159
[7 empty] | 104.4444 | 5.231441 | 3.466423 | 3.532 | 300.96
[7 empty] | 104.7222 | 5.213605 | 3.403787 | 3.47 | 301.118
[7 empty] | 105 | 5.195867 | 3.391223 | 3.454 | 300.84
[7 empty] | 105.2778 | 5.178228 | 3.36227 | 3.425 | 300.883
[7 empty] | 105.5556 | 5.160687 | 3.363207 | 3.426 | 300.887
[7 empty] | 105.8331 | 5.14326 | 3.36014 | 3.422 | 300.81
[7 empty] | 106.1111 | 5.125895 | 3.317852 | 3.381 | 300.994
[7 empty] | 106.3889 | 5.108643 | 3.358888 | 3.424 | 301.098
[7 empty] | 106.6667 | 5.091488 | 3.345183 | 3.412 | 301.272
[7 empty] | 106.9444 | 5.074427 | 3.313565 | 3.378 | 301.116
[7 empty] | 107.2222 | 5.05746 | 3.331553 | 3.396 | 301.086
[7 empty] | 107.5 | 5.040588 | 3.294325 | 3.359 | 301.171
[7 empty] | 107.7778 | 5.023809 | 3.300506 | 3.365 | 301.144
[7 empty] | 108.0556 | 5.007123 | 3.296803 | 3.363 | 301.303
[7 empty] | 108.3333 | 4.99053 | 3.261566 | 3.327 | 301.298
[7 empty] | 108.6108 | 4.974045 | 3.263002 | 3.33 | 301.437
[7 empty] | 108.8889 | 4.957618 | 3.241627 | 3.308 | 301.42
[7 empty] | 109.1667 | 4.941299 | 3.258628 | 3.326 | 301.479
[7 empty] | 109.4444 | 4.92507 | 3.237831 | 3.306 | 301.591
[7 empty] | 109.7222 | 4.908932 | 3.222609 | 3.29 | 301.549
[7 empty] | 110 | 4.892882 | 3.226918 | 3.293 | 301.421
[7 empty] | 110.2778 | 4.876922 | 3.223566 | 3.286 | 301.093
[7 empty] | 110.5556 | 4.861049 | 3.203608 | 3.267 | 301.217
[7 empty] | 110.8333 | 4.845265 | 3.191681 | 3.255 | 301.232
[7 empty] | 111.1111 | 4.829569 | 3.197823 | 3.262 | 301.3
[7 empty] | 111.3889 | 4.813959 | 3.196096 | 3.26 | 301.278
[7 empty] | 111.6667 | 4.798436 | 3.200898 | 3.267 | 301.472
[7 empty] | 111.9444 | 4.782998 | 3.178712 | 3.243 | 301.346
[7 empty] | 112.2222 | 4.767647 | 3.173664 | 3.238 | 301.36
[7 empty] | 112.4997 | 4.752395 | 3.151107 | 3.216 | 301.455
[7 empty] | 112.7778 | 4.737198 | 3.13176 | 3.196 | 301.431
[7 empty] | 113.0556 | 4.7221 | 3.12458 | 3.189 | 301.462
[7 empty] | 113.3333 | 4.707085 | 3.105571 | 3.169 | 301.405
[7 empty] | 113.6111 | 4.692154 | 3.076518 | 3.139 | 301.371
[7 empty] | 113.8889 | 4.677306 | 3.0977 | 3.161 | 301.408
[7 empty] | 114.1667 | 4.66254 | 3.062848 | 3.125 | 301.366
[7 empty] | 114.4444 | 4.647855 | 3.03554 | 3.095 | 301.158
[7 empty] | 114.7222 | 4.633252 | 3.059694 | 3.12 | 301.194
[7 empty] | 115 | 4.61873 | 3.030811 | 3.091 | 301.238
[7 empty] | 115.2778 | 4.604288 | 3.006278 | 3.066 | 301.24
[7 empty] | 115.5556 | 4.589927 | 2.975099 | 3.034 | 301.22
[7 empty] | 115.8333 | 4.575644 | 3.009809 | 3.069 | 301.181
[7 empty] | 116.1111 | 4.561442 | 2.97728 | 3.037 | 301.297
[7 empty] | 116.3889 | 4.547317 | 2.987312 | 3.046 | 301.175
[7 empty] | 116.6667 | 4.533271 | 2.945007 | 3.004 | 301.289
[7 empty] | 116.9444 | 4.519303 | 2.966476 | 3.026 | 301.299
[7 empty] | 117.2222 | 4.505412 | 2.966516 | 3.026 | 301.295
[7 empty] | 117.5 | 4.491598 | 2.924439 | 2.983 | 301.287
[7 empty] | 117.7778 | 4.477861 | 2.901031 | 2.961 | 301.478
[7 empty] | 118.0556 | 4.4642 | 2.928435 | 2.989 | 301.481
[7 empty] | 118.3333 | 4.450614 | 2.91953 | 2.98 | 301.49
[7 empty] | 118.6108 | 4.437117 | 2.916315 | 2.975 | 301.316
[7 empty] | 118.8889 | 4.423668 | 2.89962 | 2.959 | 301.421
[7 empty] | 119.1667 | 4.410307 | 2.886731 | 2.947 | 301.539
[7 empty] | 119.4444 | 4.39702 | 2.884523 | 2.945 | 301.565
[7 empty] | 119.7219 | 4.38382 | 2.868481 | 2.928 | 301.501
[7 empty] | 120 | 4.370667 | 2.881251 | 2.944 | 301.805
[7 empty] | 120.2778 | 4.357599 | 2.85799 | 2.923 | 302.091
[7 empty] | 120.5556 | 4.344604 | 2.839948 | 2.901 | 301.722
[7 empty] | 120.8333 | 4.331681 | 2.827798 | 2.889 | 301.765
[7 empty] | 121.1108 | 4.318843 | 2.79457 | 2.853 | 301.548
[7 empty] | 121.3889 | 4.30605 | 2.787898 | 2.846 | 301.528
[7 empty] | 121.6667 | 4.29334 | 2.799611 | 2.859 | 301.638
[7 empty] | 121.9444 | 4.280702 | 2.791933 | 2.852 | 301.727
[7 empty] | 122.2219 | 4.268145 | 2.804287 | 2.865 | 301.767
[7 empty] | 122.5 | 4.255633 | 2.775123 | 2.839 | 302.171
[7 empty] | 122.7778 | 4.243203 | 2.776141 | 2.841 | 302.273
[7 empty] | 123.0556 | 4.230842 | 2.764243 | 2.828 | 302.185
[7 empty] | 123.3333 | 4.218549 | 2.730822 | 2.796 | 302.422
[7 empty] | 123.6111 | 4.206325 | 2.723899 | 2.79 | 302.54
[7 empty] | 123.8889 | 4.194168 | 2.726687 | 2.794 | 302.664
[7 empty] | 124.1667 | 4.182078 | 2.708253 | 2.777 | 302.87
[7 empty] | 124.4444 | 4.170056 | 2.731788 | 2.803 | 303.072
[7 empty] | 124.7222 | 4.1581 | 2.722814 | 2.793 | 302.986
[7 empty] | 125 | 4.14621 | 2.700859 | 2.771 | 303.043
[7 empty] | 125.2778 | 4.134386 | 2.700889 | 2.772 | 303.149
[7 empty] | 125.5556 | 4.122628 | 2.68917 | 2.76 | 303.152
[7 empty] | 125.8333 | 4.110935 | 2.697272 | 2.767 | 303.008
[7 empty] | 126.1111 | 4.099306 | 2.685609 | 2.758 | 303.334
[7 empty] | 126.3889 | 4.087742 | 2.67273 | 2.745 | 303.359
[7 empty] | 126.6667 | 4.076242 | 2.668484 | 2.741 | 303.399
[7 empty] | 126.9444 | 4.064806 | 2.654902 | 2.729 | 303.616
[7 empty] | 127.2222 | 4.053433 | 2.642542 | 2.716 | 303.583
[7 empty] | 127.5 | 4.042123 | 2.587007 | 2.659 | 303.592
[7 empty] | 127.7778 | 4.030876 | 2.584781 | 2.657 | 303.625
[7 empty] | 128.0556 | 4.019691 | 2.610847 | 2.682 | 303.422
[7 empty] | 128.3333 | 4.008568 | 2.585683 | 2.657 | 303.519
[7 empty] | 128.6111 | 3.997507 | 2.56329 | 2.633 | 303.405
[7 empty] | 128.8889 | 3.986507 | 2.559401 | 2.628 | 303.289
[7 empty] | 129.1667 | 3.975568 | 2.5379 | 2.606 | 303.298
[7 empty] | 129.4444 | 3.964689 | 2.52749 | 2.593 | 303.028
[7 empty] | 129.7222 | 3.953871 | 2.547296 | 2.612 | 302.875
[7 empty] | 130 | 3.943113 | 2.486751 | 2.549 | 302.766
[7 empty] | 130.2778 | 3.932414 | 2.487758 | 2.551 | 302.881
[7 empty] | 130.5556 | 3.921775 | 2.485457 | 2.547 | 302.686
[7 empty] | 130.8333 | 3.911195 | 2.469997 | 2.529 | 302.428
[7 empty] | 131.1111 | 3.900673 | 2.444387 | 2.502 | 302.334
[7 empty] | 131.3886 | 3.89022 | 2.442652 | 2.498 | 302.065
[7 empty] | 131.6664 | 3.879814 | 2.420427 | 2.476 | 302.154
[7 empty] | 131.9442 | 3.869466 | 2.387514 | 2.442 | 302.113
[7 empty] | 132.2222 | 3.859165 | 2.407 | 2.46 | 301.876
[7 empty] | 132.5 | 3.848932 | 2.366187 | 2.418 | 301.84
[7 empty] | 132.7778 | 3.838755 | 2.333712 | 2.384 | 301.737
[7 empty] | 133.0556 | 3.828634 | 2.306792 | 2.355 | 301.545
[7 empty] | 133.3333 | 3.81857 | 2.291759 | 2.338 | 301.332
[7 empty] | 133.6111 | 3.808561 | 2.272381 | 2.318 | 301.302
[7 empty] | 133.8889 | 3.798608 | 2.282184 | 2.328 | 301.302
[7 empty] | 134.1667 | 3.78871 | 2.281722 | 2.328 | 301.363
[7 empty] | 134.4444 | 3.778867 | 2.266676 | 2.314 | 301.539
[7 empty] | 134.7222 | 3.769078 | 2.257793 | 2.305 | 301.548
[7 empty] | 135 | 3.759343 | 2.302695 | 2.353 | 301.825
[7 empty] | 135.2778 | 3.749663 | 2.304101 | 2.354 | 301.769
[7 empty] | 135.5556 | 3.740036 | 2.310698 | 2.362 | 301.93
[7 empty] | 135.8333 | 3.730462 | 2.295895 | 2.347 | 301.947
[7 empty] | 136.1111 | 3.720942 | 2.295766 | 2.347 | 301.964
[7 empty] | 136.3889 | 3.711474 | 2.294423 | 2.346 | 302.012
[7 empty] | 136.6667 | 3.702059 | 2.309521 | 2.361 | 301.956
[7 empty] | 136.9442 | 3.692705 | 2.284522 | 2.336 | 302.028
[7 empty] | 137.2222 | 3.683384 | 2.290306 | 2.342 | 302.039
[7 empty] | 137.5 | 3.674124 | 2.292733 | 2.344 | 301.977
[7 empty] | 137.7778 | 3.664916 | 2.269031 | 2.319 | 301.877
[7 empty] | 138.0556 | 3.655759 | 2.293266 | 2.343 | 301.778
[7 empty] | 138.3333 | 3.646652 | 2.279034 | 2.329 | 301.848
[7 empty] | 138.6111 | 3.637596 | 2.258156 | 2.308 | 301.892
[7 empty] | 138.8889 | 3.62859 | 2.227201 | 2.276 | 301.844
[7 empty] | 139.1667 | 3.619633 | 2.227998 | 2.276 | 301.736
[7 empty] | 139.4444 | 3.610727 | 2.241673 | 2.29 | 301.74
[7 empty] | 139.7222 | 3.60187 | 2.235192 | 2.284 | 301.822
[7 empty] | 140 | 3.593062 | 2.240635 | 2.289 | 301.748
[7 empty] | 140.2778 | 3.584302 | 2.23439 | 2.282 | 301.666
[7 empty] | 140.5556 | 3.575592 | 2.218326 | 2.266 | 301.72
[7 empty] | 140.8333 | 3.566929 | 2.165873 | 2.215 | 302.072
[7 empty] | 141.1108 | 3.558323 | 2.200829 | 2.248 | 301.703
[7 empty] | 141.3889 | 3.549748 | 2.214579 | 2.262 | 301.697
[7 empty] | 141.6667 | 3.541228 | 2.220093 | 2.269 | 301.879
[7 empty] | 141.9444 | 3.532756 | 2.189464 | 2.239 | 302.055
[7 empty] | 142.2219 | 3.524339 | 2.171948 | 2.219 | 301.771
[7 empty] | 142.5 | 3.515952 | 2.134059 | 2.178 | 301.454
[7 empty] | 142.7778 | 3.50762 | 2.163799 | 2.208 | 301.406
[7 empty] | 143.0556 | 3.499334 | 2.142168 | 2.186 | 301.416
[7 empty] | 143.3331 | 3.491102 | 2.139356 | 2.184 | 301.536
[7 empty] | 143.6111 | 3.4829 | 2.132072 | 2.178 | 301.735
[7 empty] | 143.8889 | 3.474751 | 2.115536 | 2.161 | 301.72
[7 empty] | 144.1667 | 3.466647 | 2.107983 | 2.153 | 301.68
[7 empty] | 144.4444 | 3.458588 | 2.10182 | 2.148 | 301.862
[7 empty] | 144.7219 | 3.450582 | 2.134431 | 2.182 | 301.955
[7 empty] | 145 | 3.442604 | 2.12517 | 2.174 | 302.159
[7 empty] | 145.2778 | 3.434678 | 2.126912 | 2.178 | 302.467
[7 empty] | 145.5556 | 3.426796 | 2.105588 | 2.156 | 302.444
[7 empty] | 145.8333 | 3.418958 | 2.107118 | 2.159 | 302.645
[7 empty] | 146.1108 | 3.411171 | 2.134233 | 2.187 | 302.675
[7 empty] | 146.3889 | 3.403412 | 2.105276 | 2.16 | 303.05
[7 empty] | 146.6667 | 3.395703 | 2.133791 | 2.19 | 303.153
[7 empty] | 146.9444 | 3.388037 | 2.126795 | 2.184 | 303.317
[7 empty] | 147.2222 | 3.380414 | 2.12257 | 2.18 | 303.364
[7 empty] | 147.5 | 3.372832 | 2.083717 | 2.142 | 303.634
[7 empty] | 147.7778 | 3.365293 | 2.116976 | 2.175 | 303.468
[7 empty] | 148.0556 | 3.357796 | 2.096392 | 2.154 | 303.489
[7 empty] | 148.3333 | 3.35034 | 2.108996 | 2.168 | 303.636
[7 empty] | 148.6111 | 3.342925 | 2.098273 | 2.158 | 303.78
[7 empty] | 148.8889 | 3.335552 | 2.106171 | 2.167 | 303.903
[7 empty] | 149.1667 | 3.328219 | 2.088141 | 2.147 | 303.698
[7 empty] | 149.4444 | 3.320927 | 2.109642 | 2.17 | 303.823
[7 empty] | 149.7222 | 3.313675 | 2.107143 | 2.168 | 303.903
[7 empty] | 150 | 3.306464 | 2.07008 | 2.13 | 303.922
[7 empty] | 150.2778 | 3.299292 | 2.097763 | 2.157 | 303.713
[7 empty] | 150.5556 | 3.29216 | 2.082015 | 2.143 | 304.024
[7 empty] | 150.8333 | 3.285068 | 2.069442 | 2.129 | 303.873
[7 empty] | 151.1111 | 3.278015 | 2.055901 | 2.115 | 303.863
[7 empty] | 151.3889 | 3.271001 | 2.02891 | 2.087 | 303.829
[7 empty] | 151.6667 | 3.264026 | 2.046117 | 2.104 | 303.728
[7 empty] | 151.9444 | 3.25709 | 2.046218 | 2.104 | 303.713
[7 empty] | 152.2222 | 3.250192 | 2.020066 | 2.077 | 303.697
[7 empty] | 152.5 | 3.243332 | 2.015788 | 2.072 | 303.609
[7 empty] | 152.7778 | 3.23651 | 1.997736 | 2.054 | 303.691
[7 empty] | 153.0553 | 3.229733 | 1.978895 | 2.033 | 303.448
[7 empty] | 153.3333 | 3.22298 | 1.963651 | 2.017 | 303.397
[7 empty] | 153.6111 | 3.216271 | 1.969265 | 2.022 | 303.282
[7 empty] | 153.8889 | 3.209599 | 1.938713 | 1.99 | 303.186
[7 empty] | 154.1667 | 3.202964 | 1.928466 | 1.978 | 302.959
[7 empty] | 154.4442 | 3.196373 | 1.928319 | 1.977 | 302.829
[7 empty] | 154.7222 | 3.189804 | 1.890936 | 1.939 | 302.88
[7 empty] | 155 | 3.183279 | 1.897209 | 1.944 | 302.657
[7 empty] | 155.2778 | 3.17679 | 1.88323 | 1.929 | 302.551
[7 empty] | 155.5556 | 3.170337 | 1.882465 | 1.928 | 302.517
[7 empty] | 155.8333 | 3.16392 | 1.883399 | 1.928 | 302.367
[7 empty] | 156.1111 | 3.157538 | 1.85864 | 1.901 | 302.104
[7 empty] | 156.3886 | 3.151198 | 1.818542 | 1.86 | 302.106
[7 empty] | 156.6667 | 3.14488 | 1.803591 | 1.844 | 301.99
[7 empty] | 156.9444 | 3.138604 | 1.799953 | 1.84 | 301.944
[7 empty] | 157.2222 | 3.132362 | 1.812057 | 1.851 | 301.72
[7 empty] | 157.5 | 3.126155 | 1.766016 | 1.803 | 301.558
[7 empty] | 157.7778 | 3.119983 | 1.76277 | 1.799 | 301.443
[7 empty] | 158.0556 | 3.113844 | 1.746739 | 1.783 | 301.504
[7 empty] | 158.3333 | 3.10774 | 1.736567 | 1.772 | 301.399
[7 empty] | 158.6111 | 3.101669 | 1.740021 | 1.775 | 301.31
[7 empty] | 158.8889 | 3.095632 | 1.755666 | 1.792 | 301.485
[7 empty] | 159.1667 | 3.089629 | 1.728693 | 1.764 | 301.405
[7 empty] | 159.4442 | 3.083665 | 1.730279 | 1.766 | 301.47
[7 empty] | 159.7222 | 3.077722 | 1.724319 | 1.759 | 301.313
[7 empty] | 159.9997 | 3.071823 | 1.7421 | 1.778 | 301.459
[7 empty] | 160.2778 | 3.065946 | 1.720202 | 1.756 | 301.519
[7 empty] | 160.5556 | 3.060107 | 1.763399 | 1.8 | 301.503
[7 empty] | 160.8333 | 3.0543 | 1.778708 | 1.816 | 301.565
[7 empty] | 161.1111 | 3.048526 | 1.760272 | 1.798 | 301.703
[7 empty] | 161.3889 | 3.042783 | 1.761512 | 1.8 | 301.826
[7 empty] | 161.6667 | 3.037072 | 1.781773 | 1.821 | 301.875
[7 empty] | 161.9444 | 3.031393 | 1.786208 | 1.825 | 301.787
[7 empty] | 162.2222 | 3.025746 | 1.783653 | 1.823 | 301.888
[7 empty] | 162.5 | 3.020129 | 1.777712 | 1.817 | 301.9
[7 empty] | 162.7778 | 3.014544 | 1.771433 | 1.81 | 301.803
[7 empty] | 163.0556 | 3.00899 | 1.780677 | 1.82 | 301.895

## p39_shua
P39_SHUA | [6 empty] | Time (hours) | Exp Curve | Normalized Pressure (PSI) | Measured Pressure (PSI) | Temperatureavg (K)
Test Start | Date: |  |  | Sample #
Equation | ae-bx + c | [5 empty] | 0 | 7.647498 | 7.852405 | 8.021 | 301.714
Coefficients | a | 7.431539 | b | 0.8936053 | c | 0.215959 | 0.2777778 | 6.013937 | 5.979789 | 6.11 | 301.804
Correlation | R2 | 0.9978001 |  |  |  |  | 0.5555556 | 4.739457 | 4.576333 | 4.674 | 301.676
[7 empty] | 0.8333333 | 3.745126 | 3.580477 | 3.661 | 302.015
[7 empty] | 1.110833 | 2.970047 | 2.857468 | 2.928 | 302.663
[7 empty] | 1.388889 | 2.364125 | 2.299391 | 2.356 | 302.644
[7 empty] | 1.666667 | 1.891927 | 1.847288 | 1.887 | 301.722
[7 empty] | 1.944444 | 1.523524 | 1.570816 | 1.605 | 301.8
[7 empty] | 2.221944 | 1.236356 | 1.289014 | 1.317 | 301.785
[7 empty] | 2.5 | 1.01186 | 1.10582 | 1.13 | 301.831
[7 empty] | 2.777778 | 0.8369094 | 0.9426679 | 0.963 | 301.743
[7 empty] | 3.055556 | 0.7004154 | 0.8150021 | 0.833 | 301.895
[7 empty] | 3.333333 | 0.5939248 | 0.750356 | 0.767 | 301.924
[7 empty] | 3.611111 | 0.5108424 | 0.6475144 | 0.662 | 301.98
[7 empty] | 3.888889 | 0.4460227 | 0.5626119 | 0.575 | 301.876
[7 empty] | 4.166667 | 0.3954513 | 0.5273875 | 0.539 | 301.876
[7 empty] | 4.444444 | 0.3559963 | 0.455021 | 0.465 | 301.85
[7 empty] | 4.722222 | 0.3252141 | 0.4536697 | 0.464 | 302.098
[7 empty] | 5 | 0.3011982 | 0.4254167 | 0.435 | 302.026
[7 empty] | 5.277778 | 0.2824614 | 0.358815 | 0.367 | 302.11
[7 empty] | 5.555556 | 0.2678432 | 0.3442111 | 0.352 | 302.056
[7 empty] | 5.833333 | 0.2564383 | 0.325776 | 0.333 | 301.922
[7 empty] | 6.111111 | 0.2475403 | 0.3191837 | 0.326 | 301.68
[7 empty] | 6.388889 | 0.2405983 | 0.3037136 | 0.31 | 301.486
[7 empty] | 6.666667 | 0.2351822 | 0.2793605 | 0.285 | 301.335
[7 empty] | 6.944444 | 0.2309567 | 0.2626681 | 0.268 | 301.368
[7 empty] | 7.222222 | 0.2276599 | 0.2745423 | 0.28 | 301.244
[7 empty] | 7.5 | 0.2250879 | 0.2647671 | 0.27 | 301.21
[7 empty] | 7.777778 | 0.2230812 | 0.2372499 | 0.242 | 301.286
[7 empty] | 8.055556 | 0.2215157 | 0.253024 | 0.258 | 301.181
[7 empty] | 8.333333 | 0.2202942 | 0.2344909 | 0.239 | 301.052
[7 empty] | 8.611111 | 0.2193413 | 0.2158358 | 0.22 | 301.071
[7 empty] | 8.888889 | 0.2185978 | 0.2169336 | 0.221 | 300.909
[7 empty] | 9.166667 | 0.2180177 | 0.2100903 | 0.214 | 300.869
[7 empty] | 9.444444 | 0.2175652 | 0.2277206 | 0.232 | 300.923
[7 empty] | 9.722222 | 0.2172121 | 0.2208357 | 0.225 | 300.942
[7 empty] | 10 | 0.2169367 | 0.1796053 | 0.183 | 300.955
[7 empty] | 10.27778 | 0.2167218 | 0.2099263 | 0.214 | 301.104
[7 empty] | 10.55556 | 0.2165541 | 0.2236264 | 0.228 | 301.149
[7 empty] | 10.83333 | 0.2164233 | 0.1882138 | 0.192 | 301.314
[7 empty] | 11.11111 | 0.2163212 | 0.1754871 | 0.179 | 301.285
[7 empty] | 11.38861 | 0.2162417 | 0.1862477 | 0.19 | 301.323
[7 empty] | 11.66639 | 0.2161795 | 0.2057551 | 0.21 | 301.466
[7 empty] | 11.94417 | 0.216131 | 0.200017 | 0.204 | 301.254
[7 empty] | 12.22222 | 0.2160932 | 0.1939706 | 0.198 | 301.508
[7 empty] | 12.5 | 0.2160637 | 0.1753736 | 0.179 | 301.48
[7 empty] | 12.77778 | 0.2160407 | 0.2115307 | 0.216 | 301.613
[7 empty] | 13.05556 | 0.2160227 | 0.2066211 | 0.211 | 301.632
[7 empty] | 13.33333 | 0.2160087 | 0.2264012 | 0.231 | 301.372
[7 empty] | 13.61111 | 0.2159978 | 0.225585 | 0.23 | 301.153
[7 empty] | 13.88889 | 0.2159892 | 0.2184047 | 0.223 | 301.587
[7 empty] | 14.16667 | 0.2159826 | 0.2165435 | 0.221 | 301.451
[7 empty] | 14.44444 | 0.2159774 | 0.2293635 | 0.234 | 301.343
[7 empty] | 14.72222 | 0.2159733 | 0.1970612 | 0.201 | 301.276
[7 empty] | 15 | 0.2159702 | 0.2087436 | 0.213 | 301.395
[7 empty] | 15.27778 | 0.2159677 | 0.2098364 | 0.214 | 301.233
[7 empty] | 15.55556 | 0.2159658 | 0.2401249 | 0.245 | 301.369
[7 empty] | 15.83333 | 0.2159643 | 0.2313516 | 0.236 | 301.307
[7 empty] | 16.11111 | 0.2159631 | 0.2373311 | 0.242 | 301.183
[7 empty] | 16.38889 | 0.2159622 | 0.2108681 | 0.215 | 301.16
[7 empty] | 16.66667 | 0.2159615 | 0.2383679 | 0.243 | 301.112
[7 empty] | 16.94417 | 0.2159609 | 0.2304944 | 0.235 | 301.146
[7 empty] | 17.22222 | 0.2159605 | 0.2255266 | 0.23 | 301.231
[7 empty] | 17.5 | 0.2159602 | 0.2109129 | 0.215 | 301.096
[7 empty] | 17.77778 | 0.2159599 | 0.2364948 | 0.241 | 300.999
[7 empty] | 18.05556 | 0.2159597 | 0.1971247 | 0.201 | 301.179
[7 empty] | 18.33333 | 0.2159595 | 0.2286125 | 0.233 | 301.041
[7 empty] | 18.61111 | 0.2159594 | 0.2425229 | 0.247 | 300.825
[7 empty] | 18.88889 | 0.2159593 | 0.223804 | 0.228 | 300.91
[7 empty] | 19.16667 | 0.2159592 | 0.2266102 | 0.231 | 301.094
[7 empty] | 19.44444 | 0.2159592 | 0.2348682 | 0.24 | 301.826
[7 empty] | 19.72222 | 0.2159591 | 0.222663 | 0.228 | 302.452
[7 empty] | 20 | 0.2159591 | 0.2201718 | 0.226 | 303.191
[7 empty] | 20.27778 | 0.2159591 | 0.2500549 | 0.257 | 303.576
[7 empty] | 20.55556 | 0.2159591 | 0.2089421 | 0.215 | 303.936
[7 empty] | 20.83333 | 0.215959 | 0.2098283 | 0.216 | 304.06
[7 empty] | 21.11083 | 0.215959 | 0.2455757 | 0.253 | 304.302
[7 empty] | 21.38889 | 0.215959 | 0.2116264 | 0.218 | 304.268
[7 empty] | 21.66667 | 0.215959 | 0.2230018 | 0.229 | 303.317
[7 empty] | 21.94444 | 0.215959 | 0.2178694 | 0.223 | 302.328
[7 empty] | 22.22194 | 0.215959 | 0.2298617 | 0.235 | 301.975
[7 empty] | 22.5 | 0.215959 | 0.2126658 | 0.217 | 301.392
[7 empty] | 22.77778 | 0.215959 | 0.2245014 | 0.229 | 301.291
[7 empty] | 23.05556 | 0.215959 | 0.207805 | 0.212 | 301.335
[7 empty] | 23.33306 | 0.215959 | 0.2165155 | 0.221 | 301.49
[7 empty] | 23.61111 | 0.215959 | 0.1939314 | 0.198 | 301.569
[7 empty] | 23.88889 | 0.215959 | 0.2183938 | 0.223 | 301.602
[7 empty] | 24.16667 | 0.215959 | 0.2292418 | 0.234 | 301.503
[7 empty] | 24.44444 | 0.215959 | 0.229219 | 0.234 | 301.533
[7 empty] | 24.72194 | 0.215959 | 0.2119611 | 0.217 | 302.394
[7 empty] | 25 | 0.215959 | 0.2326759 | 0.238 | 302.131
[7 empty] | 25.27778 | 0.215959 | 0.2470557 | 0.253 | 302.479
[7 empty] | 25.55556 | 0.215959 | 0.2098577 | 0.215 | 302.61
[7 empty] | 25.83333 | 0.215959 | 0.2332397 | 0.239 | 302.667
[7 empty] | 26.11083 | 0.215959 | 0.1864292 | 0.191 | 302.614
[7 empty] | 26.38889 | 0.215959 | 0.2052153 | 0.21 | 302.259
[7 empty] | 26.66667 | 0.215959 | 0.2247031 | 0.23 | 302.335
[7 empty] | 26.94444 | 0.215959 | 0.2239046 | 0.229 | 302.094
[7 empty] | 27.22222 | 0.215959 | 0.2053423 | 0.21 | 302.072
[7 empty] | 27.5 | 0.215959 | 0.2181385 | 0.223 | 301.955
[7 empty] | 27.77778 | 0.215959 | 0.2103874 | 0.215 | 301.848
[7 empty] | 28.05556 | 0.215959 | 0.1967478 | 0.201 | 301.756
[7 empty] | 28.33333 | 0.215959 | 0.1998492 | 0.204 | 301.507
[7 empty] | 28.61111 | 0.215959 | 0.1999062 | 0.204 | 301.421
[7 empty] | 28.88889 | 0.215959 | 0.2086972 | 0.213 | 301.462
[7 empty] | 29.16667 | 0.215959 | 0.2097668 | 0.214 | 301.333
[7 empty] | 29.44444 | 0.215959 | 0.2097445 | 0.214 | 301.365
[7 empty] | 29.72222 | 0.215959 | 0.1920234 | 0.196 | 301.489
[7 empty] | 30 | 0.215959 | 0.2126566 | 0.217 | 301.405
[7 empty] | 30.27778 | 0.215959 | 0.1793562 | 0.183 | 301.373
[7 empty] | 30.55556 | 0.215959 | 0.1870839 | 0.191 | 301.555
[7 empty] | 30.83333 | 0.215959 | 0.1930115 | 0.197 | 301.476
[7 empty] | 31.11111 | 0.215959 | 0.1959358 | 0.2 | 301.499
[7 empty] | 31.38889 | 0.215959 | 0.1892645 | 0.193 | 301.202
[7 empty] | 31.66667 | 0.215959 | 0.1883232 | 0.192 | 301.139
[7 empty] | 31.94444 | 0.215959 | 0.1853573 | 0.189 | 301.177
[7 empty] | 32.22222 | 0.215959 | 0.1911839 | 0.195 | 301.268
[7 empty] | 32.5 | 0.215959 | 0.1619446 | 0.165 | 300.945
[7 empty] | 32.77778 | 0.215959 | 0.1561413 | 0.159 | 300.78
[7 empty] | 33.05528 | 0.215959 | 0.1551701 | 0.158 | 300.759
[7 empty] | 33.33333 | 0.215959 | 0.1698128 | 0.173 | 300.916
[7 empty] | 33.61111 | 0.215959 | 0.1746041 | 0.178 | 301.117
[7 empty] | 33.88889 | 0.215959 | 0.1784045 | 0.182 | 301.325
[7 empty] | 34.16667 | 0.215959 | 0.1647221 | 0.168 | 301.25
[7 empty] | 34.44417 | 0.215959 | 0.1774137 | 0.181 | 301.343
[7 empty] | 34.72222 | 0.215959 | 0.184129 | 0.188 | 301.582
[7 empty] | 35 | 0.215959 | 0.1772619 | 0.181 | 301.601
[7 empty] | 35.27778 | 0.215959 | 0.1646467 | 0.168 | 301.388
[7 empty] | 35.55556 | 0.215959 | 0.1852054 | 0.189 | 301.424
[7 empty] | 35.83333 | 0.215959 | 0.1960021 | 0.2 | 301.397
[7 empty] | 36.11111 | 0.215959 | 0.1802448 | 0.184 | 301.526
[7 empty] | 36.38861 | 0.215959 | 0.1695992 | 0.173 | 301.295
[7 empty] | 36.66667 | 0.215959 | 0.1892111 | 0.193 | 301.287
[7 empty] | 36.94444 | 0.215959 | 0.1911249 | 0.195 | 301.361
[7 empty] | 37.22222 | 0.215959 | 0.2029221 | 0.207 | 301.308
[7 empty] | 37.5 | 0.215959 | 0.199098 | 0.203 | 301.161
[7 empty] | 37.77778 | 0.215959 | 0.1971843 | 0.201 | 301.088
[7 empty] | 38.05556 | 0.215959 | 0.1790716 | 0.183 | 301.852
[7 empty] | 38.33333 | 0.215959 | 0.2098923 | 0.215 | 302.56
[7 empty] | 38.61111 | 0.215959 | 0.2027618 | 0.208 | 303.003
[7 empty] | 38.88889 | 0.215959 | 0.1996805 | 0.205 | 303.241
[7 empty] | 39.16667 | 0.215959 | 0.2161645 | 0.222 | 303.346
[7 empty] | 39.44417 | 0.215959 | 0.2123039 | 0.218 | 303.297
[7 empty] | 39.72222 | 0.215959 | 0.2122948 | 0.218 | 303.31
[7 empty] | 39.99972 | 0.215959 | 0.2006969 | 0.206 | 303.177
[7 empty] | 40.27778 | 0.215959 | 0.2054543 | 0.211 | 303.345
[7 empty] | 40.55556 | 0.215959 | 0.195792 | 0.201 | 303.229
[7 empty] | 40.83333 | 0.215959 | 0.227964 | 0.234 | 303.193
[7 empty] | 41.11111 | 0.215959 | 0.2103583 | 0.216 | 303.294
[7 empty] | 41.38889 | 0.215959 | 0.2015129 | 0.207 | 303.415
[7 empty] | 41.66667 | 0.215959 | 0.212206 | 0.218 | 303.437
[7 empty] | 41.94444 | 0.215959 | 0.2287323 | 0.235 | 303.466
[7 empty] | 42.22222 | 0.215959 | 0.2113029 | 0.217 | 303.336
[7 empty] | 42.5 | 0.215959 | 0.2152092 | 0.221 | 303.32
[7 empty] | 42.77778 | 0.215959 | 0.1985643 | 0.204 | 303.458
[7 empty] | 43.05556 | 0.215959 | 0.2170123 | 0.223 | 303.522
[7 empty] | 43.33333 | 0.215959 | 0.2072166 | 0.213 | 303.616
[7 empty] | 43.61111 | 0.215959 | 0.205229 | 0.211 | 303.678
[7 empty] | 43.88889 | 0.215959 | 0.1827371 | 0.188 | 303.879
[7 empty] | 44.16667 | 0.215959 | 0.2041394 | 0.21 | 303.852
[7 empty] | 44.44444 | 0.215959 | 0.2147088 | 0.221 | 304.027
[7 empty] | 44.72194 | 0.215959 | 0.1825359 | 0.188 | 304.214
[7 empty] | 45 | 0.215959 | 0.2029776 | 0.209 | 304.136
[7 empty] | 45.27778 | 0.215959 | 0.2055729 | 0.211 | 303.17
[7 empty] | 45.55556 | 0.215959 | 0.1796632 | 0.184 | 302.502
[7 empty] | 45.83306 | 0.215959 | 0.2021572 | 0.207 | 302.448
[7 empty] | 46.11111 | 0.215959 | 0.191364 | 0.196 | 302.528
[7 empty] | 46.38889 | 0.215959 | 0.2014637 | 0.206 | 302.023
[7 empty] | 46.66667 | 0.215959 | 0.1936187 | 0.198 | 302.056
[7 empty] | 46.94417 | 0.215959 | 0.2017503 | 0.206 | 301.594
[7 empty] | 47.22222 | 0.215959 | 0.2072788 | 0.212 | 302.1
[7 empty] | 47.5 | 0.215959 | 0.1876496 | 0.192 | 302.22
[7 empty] | 47.77778 | 0.215959 | 0.1973825 | 0.202 | 302.282
[7 empty] | 48.05556 | 0.215959 | 0.1855157 | 0.19 | 302.512
[7 empty] | 48.33333 | 0.215959 | 0.1937316 | 0.198 | 301.88
[7 empty] | 48.61083 | 0.215959 | 0.1764241 | 0.18 | 301.359
[7 empty] | 48.88889 | 0.215959 | 0.1844427 | 0.188 | 301.069
[7 empty] | 49.16667 | 0.215959 | 0.1647194 | 0.168 | 301.255
[7 empty] | 49.44444 | 0.215959 | 0.1911553 | 0.195 | 301.313
[7 empty] | 49.72194 | 0.215959 | 0.1862681 | 0.19 | 301.29
[7 empty] | 50 | 0.215959 | 0.2029234 | 0.207 | 301.306
[7 empty] | 50.27778 | 0.215959 | 0.1676408 | 0.171 | 301.291
[7 empty] | 50.55556 | 0.215959 | 0.1940041 | 0.198 | 301.456
[7 empty] | 50.83333 | 0.215959 | 0.1978997 | 0.202 | 301.492
[7 empty] | 51.11111 | 0.215959 | 0.1870101 | 0.191 | 301.674
[7 empty] | 51.38889 | 0.215959 | 0.1995137 | 0.204 | 302.014
[7 empty] | 51.66667 | 0.215959 | 0.1700417 | 0.174 | 302.248
[7 empty] | 51.94444 | 0.215959 | 0.1984306 | 0.203 | 302.174
[7 empty] | 52.22222 | 0.215959 | 0.1982882 | 0.203 | 302.391
[7 empty] | 52.5 | 0.215959 | 0.1758441 | 0.18 | 302.353
[7 empty] | 52.77778 | 0.215959 | 0.2078979 | 0.213 | 302.621
[7 empty] | 53.05556 | 0.215959 | 0.2010138 | 0.206 | 302.699
[7 empty] | 53.33333 | 0.215959 | 0.1931698 | 0.198 | 302.758
[7 empty] | 53.61111 | 0.215959 | 0.2135665 | 0.219 | 302.887
[7 empty] | 53.88889 | 0.215959 | 0.1920445 | 0.197 | 302.994
[7 empty] | 54.16667 | 0.215959 | 0.2155809 | 0.221 | 302.797
[7 empty] | 54.44444 | 0.215959 | 0.1979432 | 0.203 | 302.918
[7 empty] | 54.72222 | 0.215959 | 0.2116448 | 0.217 | 302.846
[7 empty] | 55 | 0.215959 | 0.208805 | 0.214 | 302.721
[7 empty] | 55.27778 | 0.215959 | 0.1853025 | 0.19 | 302.86
[7 empty] | 55.55556 | 0.215959 | 0.175635 | 0.18 | 302.713
[7 empty] | 55.83333 | 0.215959 | 0.1766609 | 0.181 | 302.627
[7 empty] | 56.11111 | 0.215959 | 0.1678651 | 0.172 | 302.648
[7 empty] | 56.38889 | 0.215959 | 0.1698114 | 0.174 | 302.658
[7 empty] | 56.66639 | 0.215959 | 0.2100576 | 0.215 | 302.322
[7 empty] | 56.94444 | 0.215959 | 0.1867242 | 0.191 | 302.136
[7 empty] | 57.22222 | 0.215959 | 0.1936303 | 0.198 | 302.038
[7 empty] | 57.5 | 0.215959 | 0.1888719 | 0.193 | 301.828
[7 empty] | 57.77778 | 0.215959 | 0.1791565 | 0.183 | 301.709
[7 empty] | 58.05556 | 0.215959 | 0.1714035 | 0.175 | 301.57
[7 empty] | 58.33306 | 0.215959 | 0.1675118 | 0.171 | 301.523
[7 empty] | 58.61111 | 0.215959 | 0.1616556 | 0.165 | 301.483
[7 empty] | 58.88889 | 0.215959 | 0.189218 | 0.193 | 301.276
[7 empty] | 59.16667 | 0.215959 | 0.1616229 | 0.165 | 301.544
[7 empty] | 59.44444 | 0.215959 | 0.1664124 | 0.17 | 301.74
[7 empty] | 59.72222 | 0.215959 | 0.1585402 | 0.162 | 301.818
[7 empty] | 60 | 0.215959 | 0.1753317 | 0.179 | 301.552
[7 empty] | 60.27778 | 0.215959 | 0.1702992 | 0.174 | 301.791
[7 empty] | 60.55556 | 0.215959 | 0.1584893 | 0.162 | 301.915
[7 empty] | 60.83333 | 0.215959 | 0.1709895 | 0.175 | 302.3
[7 empty] | 61.11111 | 0.215959 | 0.1730353 | 0.177 | 302.14
[7 empty] | 61.38889 | 0.215959 | 0.187025 | 0.191 | 301.65
[7 empty] | 61.66667 | 0.215959 | 0.2085257 | 0.213 | 301.71
[7 empty] | 61.94444 | 0.215959 | 0.1956444 | 0.2 | 301.948
[7 empty] | 62.22222 | 0.215959 | 0.184982 | 0.189 | 301.788
[7 empty] | 62.49972 | 0.215959 | 0.1879755 | 0.192 | 301.696
[7 empty] | 62.77778 | 0.215959 | 0.2153758 | 0.22 | 301.714
[7 empty] | 63.05528 | 0.215959 | 0.2095554 | 0.214 | 301.637
[7 empty] | 63.33333 | 0.215959 | 0.1949451 | 0.199 | 301.516
[7 empty] | 63.61083 | 0.215959 | 0.1832589 | 0.187 | 301.402
[7 empty] | 63.88889 | 0.215959 | 0.1850642 | 0.189 | 301.654
[7 empty] | 64.16667 | 0.215959 | 0.1948824 | 0.199 | 301.613
[7 empty] | 64.44417 | 0.215959 | 0.2106834 | 0.215 | 301.424
[7 empty] | 64.72222 | 0.215959 | 0.1891176 | 0.193 | 301.436
[7 empty] | 64.99972 | 0.215959 | 0.1921541 | 0.196 | 301.284
[7 empty] | 65.27778 | 0.215959 | 0.2049004 | 0.209 | 301.282
[7 empty] | 65.55556 | 0.215959 | 0.236275 | 0.241 | 301.279
[7 empty] | 65.83333 | 0.215959 | 0.2038902 | 0.208 | 301.326
[7 empty] | 66.11111 | 0.215959 | 0.2096805 | 0.214 | 301.457
[7 empty] | 66.38889 | 0.215959 | 0.2060432 | 0.211 | 302.478
[7 empty] | 66.66667 | 0.215959 | 0.2107091 | 0.216 | 302.789
[7 empty] | 66.94444 | 0.215959 | 0.2136046 | 0.219 | 302.833
[7 empty] | 67.22222 | 0.215959 | 0.2232557 | 0.229 | 302.972
[7 empty] | 67.5 | 0.215959 | 0.220174 | 0.226 | 303.188
[7 empty] | 67.77778 | 0.215959 | 0.2142298 | 0.22 | 303.328
[7 empty] | 68.05556 | 0.215959 | 0.2294674 | 0.236 | 303.781
[7 empty] | 68.33306 | 0.215959 | 0.2048926 | 0.21 | 302.735
[7 empty] | 68.61111 | 0.215959 | 0.2248719 | 0.23 | 302.108
[7 empty] | 68.88889 | 0.215959 | 0.2181992 | 0.223 | 301.871
[7 empty] | 69.16667 | 0.215959 | 0.2250559 | 0.23 | 301.861
[7 empty] | 69.44417 | 0.215959 | 0.2203306 | 0.225 | 301.632
[7 empty] | 69.72222 | 0.215959 | 0.2097215 | 0.214 | 301.398
[7 empty] | 70 | 0.215959 | 0.2086945 | 0.213 | 301.466
[7 empty] | 70.27778 | 0.215959 | 0.2356797 | 0.241 | 302.04
[7 empty] | 70.55556 | 0.215959 | 0.2304346 | 0.236 | 302.506
[7 empty] | 70.83333 | 0.215959 | 0.2005176 | 0.205 | 301.975
[7 empty] | 71.11111 | 0.215959 | 0.2293042 | 0.234 | 301.421
[7 empty] | 71.38889 | 0.215959 | 0.2146572 | 0.219 | 301.348
[7 empty] | 71.66667 | 0.215959 | 0.2401918 | 0.245 | 301.285
[7 empty] | 71.94444 | 0.215959 | 0.2256143 | 0.23 | 301.114
[7 empty] | 72.22222 | 0.215959 | 0.2069504 | 0.211 | 301.152
[7 empty] | 72.5 | 0.215959 | 0.2364406 | 0.241 | 301.068
[7 empty] | 72.77778 | 0.215959 | 0.2363511 | 0.241 | 301.182
[7 empty] | 73.05556 | 0.215959 | 0.2333377 | 0.238 | 301.274
[7 empty] | 73.33333 | 0.215959 | 0.2353235 | 0.24 | 301.242
[7 empty] | 73.61083 | 0.215959 | 0.2166679 | 0.221 | 301.278
[7 empty] | 73.88889 | 0.215959 | 0.190047 | 0.194 | 301.516
[7 empty] | 74.16667 | 0.215959 | 0.2115251 | 0.216 | 301.621
[7 empty] | 74.44444 | 0.215959 | 0.2094033 | 0.214 | 301.856
[7 empty] | 74.72222 | 0.215959 | 0.2407918 | 0.246 | 301.761
[7 empty] | 75 | 0.215959 | 0.2317857 | 0.237 | 302.017
[7 empty] | 75.27778 | 0.215959 | 0.2219447 | 0.227 | 302.1
[7 empty] | 75.55556 | 0.215959 | 0.2159618 | 0.221 | 302.263
[7 empty] | 75.83333 | 0.215959 | 0.2431505 | 0.249 | 302.478
[7 empty] | 76.11111 | 0.215959 | 0.2273655 | 0.233 | 302.692
[7 empty] | 76.38889 | 0.215959 | 0.2085941 | 0.214 | 303.027
[7 empty] | 76.66667 | 0.215959 | 0.2154294 | 0.221 | 303.01
[7 empty] | 76.94444 | 0.215959 | 0.2262096 | 0.232 | 302.933
[7 empty] | 77.22222 | 0.215959 | 0.2609717 | 0.268 | 303.327
[7 empty] | 77.5 | 0.215959 | 0.2550643 | 0.262 | 303.404
[7 empty] | 77.77778 | 0.215959 | 0.2483118 | 0.255 | 303.328
[7 empty] | 78.05556 | 0.215959 | 0.2414413 | 0.248 | 303.396
[7 empty] | 78.33333 | 0.215959 | 0.251147 | 0.258 | 303.432
[7 empty] | 78.61111 | 0.215959 | 0.2464081 | 0.253 | 303.274
[7 empty] | 78.88889 | 0.215959 | 0.2200673 | 0.226 | 303.335
[7 empty] | 79.16667 | 0.215959 | 0.2502494 | 0.257 | 303.34
[7 empty] | 79.44444 | 0.215959 | 0.2493694 | 0.256 | 303.226
[7 empty] | 79.72222 | 0.215959 | 0.2533736 | 0.26 | 303.097
[7 empty] | 80 | 0.215959 | 0.2357662 | 0.242 | 303.182
[7 empty] | 80.27778 | 0.215959 | 0.2593199 | 0.266 | 302.981
[7 empty] | 80.55556 | 0.215959 | 0.2418566 | 0.248 | 302.875
[7 empty] | 80.83333 | 0.215959 | 0.2185038 | 0.224 | 302.802
[7 empty] | 81.11111 | 0.215959 | 0.2322216 | 0.238 | 302.722
[7 empty] | 81.38889 | 0.215959 | 0.2186959 | 0.224 | 302.536
[7 empty] | 81.66667 | 0.215959 | 0.1913988 | 0.196 | 302.473
[7 empty] | 81.94417 | 0.215959 | 0.2157698 | 0.221 | 302.532
[7 empty] | 82.22222 | 0.215959 | 0.2131169 | 0.218 | 302.14
[7 empty] | 82.5 | 0.215959 | 0.1808782 | 0.185 | 302.103
[7 empty] | 82.77778 | 0.215959 | 0.2298335 | 0.235 | 302.012
[7 empty] | 83.05556 | 0.215959 | 0.2133711 | 0.218 | 301.78
[7 empty] | 83.33333 | 0.215959 | 0.1890348 | 0.193 | 301.568
[7 empty] | 83.61111 | 0.215959 | 0.1978472 | 0.202 | 301.572
[7 empty] | 83.88889 | 0.215959 | 0.1862452 | 0.19 | 301.327
[7 empty] | 84.16667 | 0.215959 | 0.1823092 | 0.186 | 301.352
[7 empty] | 84.44444 | 0.215959 | 0.1666986 | 0.17 | 301.222
[7 empty] | 84.72222 | 0.215959 | 0.2001532 | 0.204 | 301.049
[7 empty] | 85 | 0.215959 | 0.2076933 | 0.212 | 301.497
[7 empty] | 85.27778 | 0.215959 | 0.1822547 | 0.186 | 301.442
[7 empty] | 85.55556 | 0.215959 | 0.2108163 | 0.215 | 301.234
[7 empty] | 85.83333 | 0.215959 | 0.2078395 | 0.212 | 301.285
[7 empty] | 86.11111 | 0.215959 | 0.1881427 | 0.192 | 301.428
[7 empty] | 86.38889 | 0.215959 | 0.2114529 | 0.216 | 301.724
[7 empty] | 86.66667 | 0.215959 | 0.1965693 | 0.201 | 302.03
[7 empty] | 86.94444 | 0.215959 | 0.1986001 | 0.203 | 301.916
[7 empty] | 87.22222 | 0.215959 | 0.2262496 | 0.231 | 301.574
[7 empty] | 87.5 | 0.215959 | 0.213502 | 0.218 | 301.595
[7 empty] | 87.77778 | 0.215959 | 0.2279899 | 0.233 | 301.863
[7 empty] | 88.05556 | 0.215959 | 0.2055689 | 0.21 | 301.739
[7 empty] | 88.33333 | 0.215959 | 0.2379539 | 0.243 | 301.636
[7 empty] | 88.61111 | 0.215959 | 0.2349897 | 0.24 | 301.67
[7 empty] | 88.88889 | 0.215959 | 0.245778 | 0.251 | 301.648
[7 empty] | 89.16667 | 0.215959 | 0.2106296 | 0.215 | 301.501
[7 empty] | 89.44444 | 0.215959 | 0.242966 | 0.248 | 301.492
[7 empty] | 89.72222 | 0.215959 | 0.2468832 | 0.252 | 301.494
[7 empty] | 90 | 0.215959 | 0.2656331 | 0.271 | 301.34
[7 empty] | 90.27778 | 0.215959 | 0.2410482 | 0.246 | 301.44
[7 empty] | 90.55556 | 0.215959 | 0.2352095 | 0.24 | 301.388
[7 empty] | 90.83333 | 0.215959 | 0.2262008 | 0.231 | 301.639
[7 empty] | 91.11111 | 0.215959 | 0.2242617 | 0.229 | 301.613
[7 empty] | 91.38889 | 0.215959 | 0.2332402 | 0.238 | 301.4
[7 empty] | 91.66667 | 0.215959 | 0.2185249 | 0.223 | 301.421
[7 empty] | 91.94444 | 0.215959 | 0.2244537 | 0.229 | 301.355
[7 empty] | 92.22222 | 0.215959 | 0.2508635 | 0.256 | 301.42
[7 empty] | 92.5 | 0.215959 | 0.213694 | 0.218 | 301.324
[7 empty] | 92.77778 | 0.215959 | 0.238137 | 0.243 | 301.404
[7 empty] | 93.05556 | 0.215959 | 0.2418908 | 0.247 | 301.611
[7 empty] | 93.33333 | 0.215959 | 0.2087686 | 0.213 | 301.359
[7 empty] | 93.61111 | 0.215959 | 0.2117792 | 0.216 | 301.259
[7 empty] | 93.88889 | 0.215959 | 0.2146935 | 0.219 | 301.297
[7 empty] | 94.16667 | 0.215959 | 0.2056869 | 0.21 | 301.566
[7 empty] | 94.44444 | 0.215959 | 0.2420875 | 0.247 | 301.366
[7 empty] | 94.72222 | 0.215959 | 0.229324 | 0.234 | 301.395
[7 empty] | 95 | 0.215959 | 0.2301703 | 0.235 | 301.57
[7 empty] | 95.27778 | 0.215959 | 0.2464973 | 0.252 | 301.966
[7 empty] | 95.55556 | 0.215959 | 0.2407527 | 0.246 | 301.81
[7 empty] | 95.83333 | 0.215959 | 0.2321639 | 0.237 | 301.525
[7 empty] | 96.11083 | 0.215959 | 0.2449157 | 0.25 | 301.504
[7 empty] | 96.38889 | 0.215959 | 0.2146885 | 0.219 | 301.304
[7 empty] | 96.66667 | 0.215959 | 0.2079292 | 0.212 | 301.155
[7 empty] | 96.94444 | 0.215959 | 0.2136359 | 0.218 | 301.406
[7 empty] | 97.22194 | 0.215959 | 0.2078657 | 0.212 | 301.247
[7 empty] | 97.5 | 0.215959 | 0.1952145 | 0.199 | 301.1
[7 empty] | 97.77778 | 0.215959 | 0.2326608 | 0.237 | 300.881
[7 empty] | 98.05556 | 0.215959 | 0.1982693 | 0.202 | 300.93
[7 empty] | 98.33333 | 0.215959 | 0.2169422 | 0.221 | 300.897
[7 empty] | 98.61111 | 0.215959 | 0.2180673 | 0.222 | 300.699
[7 empty] | 98.88889 | 0.215959 | 0.2120079 | 0.216 | 300.934
[7 empty] | 99.16667 | 0.215959 | 0.2274817 | 0.232 | 301.239
[7 empty] | 99.44444 | 0.215959 | 0.2193368 | 0.224 | 301.652
[7 empty] | 99.72222 | 0.215959 | 0.2145518 | 0.219 | 301.496
[7 empty] | 100 | 0.215959 | 0.2331752 | 0.238 | 301.484
[7 empty] | 100.2778 | 0.215959 | 0.2506748 | 0.256 | 301.647
[7 empty] | 100.5556 | 0.215959 | 0.2448345 | 0.25 | 301.604
[7 empty] | 100.8333 | 0.215959 | 0.2077733 | 0.212 | 301.381
[7 empty] | 101.1111 | 0.215959 | 0.225386 | 0.23 | 301.419
[7 empty] | 101.3889 | 0.215959 | 0.235208 | 0.24 | 301.39
[7 empty] | 101.6667 | 0.215959 | 0.2293118 | 0.234 | 301.411
[7 empty] | 101.9444 | 0.215959 | 0.21754 | 0.222 | 301.428
[7 empty] | 102.2222 | 0.215959 | 0.2401265 | 0.245 | 301.367
[7 empty] | 102.5 | 0.215959 | 0.2194765 | 0.224 | 301.46
[7 empty] | 102.7778 | 0.215959 | 0.2165371 | 0.221 | 301.46
[7 empty] | 103.0556 | 0.215959 | 0.2088143 | 0.213 | 301.293
[7 empty] | 103.3333 | 0.215959 | 0.2009395 | 0.205 | 301.341
[7 empty] | 103.6111 | 0.215959 | 0.2353017 | 0.24 | 301.27
[7 empty] | 103.8889 | 0.215959 | 0.2303483 | 0.235 | 301.337
[7 empty] | 104.1667 | 0.215959 | 0.1981186 | 0.202 | 301.159
[7 empty] | 104.4444 | 0.215959 | 0.2198411 | 0.224 | 300.96
[7 empty] | 104.7222 | 0.215959 | 0.2020692 | 0.206 | 301.118
[7 empty] | 105 | 0.215959 | 0.1924377 | 0.196 | 300.84
[7 empty] | 105.2778 | 0.215959 | 0.199282 | 0.203 | 300.883
[7 empty] | 105.5556 | 0.215959 | 0.1953526 | 0.199 | 300.887
[7 empty] | 105.8331 | 0.215959 | 0.2022761 | 0.206 | 300.81
[7 empty] | 106.1111 | 0.215959 | 0.1903766 | 0.194 | 300.994
[7 empty] | 106.3889 | 0.215959 | 0.2060066 | 0.21 | 301.098
[7 empty] | 106.6667 | 0.215959 | 0.2019659 | 0.206 | 301.272
[7 empty] | 106.9444 | 0.215959 | 0.2001087 | 0.204 | 301.116
[7 empty] | 107.2222 | 0.215959 | 0.2069958 | 0.211 | 301.086
[7 empty] | 107.5 | 0.215959 | 0.2118411 | 0.216 | 301.171
[7 empty] | 107.7778 | 0.215959 | 0.2383426 | 0.243 | 301.144
[7 empty] | 108.0556 | 0.215959 | 0.2225318 | 0.227 | 301.303
[7 empty] | 108.3333 | 0.215959 | 0.2441028 | 0.249 | 301.298
[7 empty] | 108.6108 | 0.215959 | 0.2243926 | 0.229 | 301.437
[7 empty] | 108.8889 | 0.215959 | 0.2146059 | 0.219 | 301.42
[7 empty] | 109.1667 | 0.215959 | 0.2400373 | 0.245 | 301.479
[7 empty] | 109.4444 | 0.215959 | 0.2184018 | 0.223 | 301.591
[7 empty] | 109.7222 | 0.215959 | 0.2321454 | 0.237 | 301.549
[7 empty] | 110 | 0.215959 | 0.2302841 | 0.235 | 301.421
[7 empty] | 110.2778 | 0.215959 | 0.213858 | 0.218 | 301.093
[7 empty] | 110.5556 | 0.215959 | 0.2490714 | 0.254 | 301.217
[7 empty] | 110.8333 | 0.215959 | 0.2618061 | 0.267 | 301.232
[7 empty] | 111.1111 | 0.215959 | 0.2303766 | 0.235 | 301.3
[7 empty] | 111.3889 | 0.215959 | 0.2500014 | 0.255 | 301.278
[7 empty] | 111.6667 | 0.215959 | 0.2498405 | 0.255 | 301.472
[7 empty] | 111.9444 | 0.215959 | 0.2440639 | 0.249 | 301.346
[7 empty] | 112.2222 | 0.215959 | 0.2558141 | 0.261 | 301.36
[7 empty] | 112.4997 | 0.215959 | 0.2459353 | 0.251 | 301.455
[7 empty] | 112.7778 | 0.215959 | 0.225377 | 0.23 | 301.431
[7 empty] | 113.0556 | 0.215959 | 0.2625862 | 0.268 | 301.462
[7 empty] | 113.3333 | 0.215959 | 0.2342163 | 0.239 | 301.405
[7 empty] | 113.6111 | 0.215959 | 0.2401233 | 0.245 | 301.371
[7 empty] | 113.8889 | 0.215959 | 0.2489136 | 0.254 | 301.408
[7 empty] | 114.1667 | 0.215959 | 0.2332665 | 0.238 | 301.366
[7 empty] | 114.4444 | 0.215959 | 0.2196966 | 0.224 | 301.158
[7 empty] | 114.7222 | 0.215959 | 0.2706652 | 0.276 | 301.194
[7 empty] | 115 | 0.215959 | 0.2343461 | 0.239 | 301.238
[7 empty] | 115.2778 | 0.215959 | 0.2372861 | 0.242 | 301.24
[7 empty] | 115.5556 | 0.215959 | 0.2333796 | 0.238 | 301.22
[7 empty] | 115.8333 | 0.215959 | 0.2510626 | 0.256 | 301.181
[7 empty] | 116.1111 | 0.215959 | 0.2264576 | 0.231 | 301.297
[7 empty] | 116.3889 | 0.215959 | 0.2520483 | 0.257 | 301.175
[7 empty] | 116.6667 | 0.215959 | 0.2245028 | 0.229 | 301.289
[7 empty] | 116.9444 | 0.215959 | 0.2431217 | 0.248 | 301.299
[7 empty] | 117.2222 | 0.215959 | 0.2431249 | 0.248 | 301.295
[7 empty] | 117.5 | 0.215959 | 0.2480332 | 0.253 | 301.287
[7 empty] | 117.7778 | 0.215959 | 0.2292608 | 0.234 | 301.478
[7 empty] | 118.0556 | 0.215959 | 0.253752 | 0.259 | 301.481
[7 empty] | 118.3333 | 0.215959 | 0.228272 | 0.233 | 301.49
[7 empty] | 118.6108 | 0.215959 | 0.2460488 | 0.251 | 301.316
[7 empty] | 118.8889 | 0.215959 | 0.245963 | 0.251 | 301.421
[7 empty] | 119.1667 | 0.215959 | 0.2517441 | 0.257 | 301.539
[7 empty] | 119.4444 | 0.215959 | 0.2164617 | 0.221 | 301.565
[7 empty] | 119.7219 | 0.215959 | 0.2439384 | 0.249 | 301.501
[7 empty] | 120 | 0.215959 | 0.2495648 | 0.255 | 301.805
[7 empty] | 120.2778 | 0.215959 | 0.2561729 | 0.262 | 302.091
[7 empty] | 120.5556 | 0.215959 | 0.2408229 | 0.246 | 301.722
[7 empty] | 120.8333 | 0.215959 | 0.2163182 | 0.221 | 301.765
[7 empty] | 121.1108 | 0.215959 | 0.246839 | 0.252 | 301.548
[7 empty] | 121.3889 | 0.215959 | 0.2448962 | 0.25 | 301.528
[7 empty] | 121.6667 | 0.215959 | 0.2242431 | 0.229 | 301.638
[7 empty] | 121.9444 | 0.215959 | 0.238861 | 0.244 | 301.727
[7 empty] | 122.2219 | 0.215959 | 0.2427446 | 0.248 | 301.767
[7 empty] | 122.5 | 0.215959 | 0.21114 | 0.216 | 302.171
[7 empty] | 122.7778 | 0.215959 | 0.2345209 | 0.24 | 302.273
[7 empty] | 123.0556 | 0.215959 | 0.2316568 | 0.237 | 302.185
[7 empty] | 123.3333 | 0.215959 | 0.191431 | 0.196 | 302.422
[7 empty] | 123.6111 | 0.215959 | 0.2069773 | 0.212 | 302.54
[7 empty] | 123.8889 | 0.215959 | 0.2449529 | 0.251 | 302.664
[7 empty] | 124.1667 | 0.215959 | 0.2399101 | 0.246 | 302.87
[7 empty] | 124.4444 | 0.215959 | 0.2163599 | 0.222 | 303.072
[7 empty] | 124.7222 | 0.215959 | 0.2446926 | 0.251 | 302.986
[7 empty] | 125 | 0.215959 | 0.2417225 | 0.248 | 303.043
[7 empty] | 125.2778 | 0.215959 | 0.2406636 | 0.247 | 303.149
[7 empty] | 125.5556 | 0.215959 | 0.2406612 | 0.247 | 303.152
[7 empty] | 125.8333 | 0.215959 | 0.2398008 | 0.246 | 303.008
[7 empty] | 126.1111 | 0.215959 | 0.2434381 | 0.25 | 303.334
[7 empty] | 126.3889 | 0.215959 | 0.2512074 | 0.258 | 303.359
[7 empty] | 126.6667 | 0.215959 | 0.2492272 | 0.256 | 303.399
[7 empty] | 126.9444 | 0.215959 | 0.2315378 | 0.238 | 303.616
[7 empty] | 127.2222 | 0.215959 | 0.2451843 | 0.252 | 303.583
[7 empty] | 127.5 | 0.215959 | 0.2383666 | 0.245 | 303.592
[7 empty] | 127.7778 | 0.215959 | 0.252933 | 0.26 | 303.625
[7 empty] | 128.0556 | 0.215959 | 0.2521287 | 0.259 | 303.422
[7 empty] | 128.3333 | 0.215959 | 0.2345313 | 0.241 | 303.519
[7 empty] | 128.6111 | 0.215959 | 0.2355929 | 0.242 | 303.405
[7 empty] | 128.8889 | 0.215959 | 0.236657 | 0.243 | 303.289
[7 empty] | 129.1667 | 0.215959 | 0.2113294 | 0.217 | 303.298
[7 empty] | 129.4444 | 0.215959 | 0.2280882 | 0.234 | 303.028
[7 empty] | 129.7222 | 0.215959 | 0.2106493 | 0.216 | 302.875
[7 empty] | 130 | 0.215959 | 0.2068228 | 0.212 | 302.766
[7 empty] | 130.2778 | 0.215959 | 0.224298 | 0.23 | 302.881
[7 empty] | 130.5556 | 0.215959 | 0.1902882 | 0.195 | 302.686
[7 empty] | 130.8333 | 0.215959 | 0.2002173 | 0.205 | 302.428
[7 empty] | 131.1111 | 0.215959 | 0.2022335 | 0.207 | 302.334
[7 empty] | 131.3886 | 0.215959 | 0.2004579 | 0.205 | 302.065
[7 empty] | 131.6664 | 0.215959 | 0.2023539 | 0.207 | 302.154
[7 empty] | 131.9442 | 0.215959 | 0.1857607 | 0.19 | 302.113
[7 empty] | 132.2222 | 0.215959 | 0.2064541 | 0.211 | 301.876
[7 empty] | 132.5 | 0.215959 | 0.1947359 | 0.199 | 301.84
[7 empty] | 132.7778 | 0.215959 | 0.2065492 | 0.211 | 301.737
[7 empty] | 133.0556 | 0.215959 | 0.1880697 | 0.192 | 301.545
[7 empty] | 133.3333 | 0.215959 | 0.1715388 | 0.175 | 301.332
[7 empty] | 133.6111 | 0.215959 | 0.1695953 | 0.173 | 301.302
[7 empty] | 133.8889 | 0.215959 | 0.187241 | 0.191 | 301.302
[7 empty] | 134.1667 | 0.215959 | 0.1960242 | 0.2 | 301.363
[7 empty] | 134.4444 | 0.215959 | 0.189053 | 0.193 | 301.539
[7 empty] | 134.7222 | 0.215959 | 0.1861088 | 0.19 | 301.548
[7 empty] | 135 | 0.215959 | 0.2152966 | 0.22 | 301.825
[7 empty] | 135.2778 | 0.215959 | 0.2163153 | 0.221 | 301.769
[7 empty] | 135.5556 | 0.215959 | 0.2298959 | 0.235 | 301.93
[7 empty] | 135.8333 | 0.215959 | 0.1927104 | 0.197 | 301.947
[7 empty] | 136.1111 | 0.215959 | 0.1858524 | 0.19 | 301.964
[7 empty] | 136.3889 | 0.215959 | 0.2210314 | 0.226 | 302.012
[7 empty] | 136.6667 | 0.215959 | 0.2063994 | 0.211 | 301.956
[7 empty] | 136.9442 | 0.215959 | 0.2249315 | 0.23 | 302.028
[7 empty] | 137.2222 | 0.215959 | 0.2229675 | 0.228 | 302.039
[7 empty] | 137.5 | 0.215959 | 0.2230132 | 0.228 | 301.977
[7 empty] | 137.7778 | 0.215959 | 0.225044 | 0.23 | 301.877
[7 empty] | 138.0556 | 0.215959 | 0.2515447 | 0.257 | 301.778
[7 empty] | 138.3333 | 0.215959 | 0.2211514 | 0.226 | 301.848
[7 empty] | 138.6111 | 0.215959 | 0.223076 | 0.228 | 301.892
[7 empty] | 138.8889 | 0.215959 | 0.215283 | 0.22 | 301.844
[7 empty] | 139.1667 | 0.215959 | 0.227107 | 0.232 | 301.736
[7 empty] | 139.4444 | 0.215959 | 0.2251462 | 0.23 | 301.74
[7 empty] | 139.7222 | 0.215959 | 0.2104056 | 0.215 | 301.822
[7 empty] | 140 | 0.215959 | 0.2368867 | 0.242 | 301.748
[7 empty] | 140.2778 | 0.215959 | 0.2065978 | 0.211 | 301.666
[7 empty] | 140.5556 | 0.215959 | 0.2085188 | 0.213 | 301.72
[7 empty] | 140.8333 | 0.215959 | 0.2102314 | 0.215 | 302.072
[7 empty] | 141.1108 | 0.215959 | 0.2104886 | 0.215 | 301.703
[7 empty] | 141.3889 | 0.215959 | 0.2241992 | 0.229 | 301.697
[7 empty] | 141.6667 | 0.215959 | 0.2514606 | 0.257 | 301.879
[7 empty] | 141.9444 | 0.215959 | 0.220022 | 0.225 | 302.055
[7 empty] | 142.2219 | 0.215959 | 0.2143563 | 0.219 | 301.771
[7 empty] | 142.5 | 0.215959 | 0.218501 | 0.223 | 301.454
[7 empty] | 142.7778 | 0.215959 | 0.1959962 | 0.2 | 301.406
[7 empty] | 143.0556 | 0.215959 | 0.2136288 | 0.218 | 301.416
[7 empty] | 143.3331 | 0.215959 | 0.2321554 | 0.237 | 301.536
[7 empty] | 143.6111 | 0.215959 | 0.2143819 | 0.219 | 301.735
[7 empty] | 143.8889 | 0.215959 | 0.2212453 | 0.226 | 301.72
[7 empty] | 144.1667 | 0.215959 | 0.2212746 | 0.226 | 301.68
[7 empty] | 144.4444 | 0.215959 | 0.2309262 | 0.236 | 301.862
[7 empty] | 144.7219 | 0.215959 | 0.2132475 | 0.218 | 301.955
[7 empty] | 145 | 0.215959 | 0.2306992 | 0.236 | 302.159
[7 empty] | 145.2778 | 0.215959 | 0.2363236 | 0.242 | 302.467
[7 empty] | 145.5556 | 0.215959 | 0.227552 | 0.233 | 302.444
[7 empty] | 145.8333 | 0.215959 | 0.2254489 | 0.231 | 302.645
[7 empty] | 146.1108 | 0.215959 | 0.2517751 | 0.258 | 302.675
[7 empty] | 146.3889 | 0.215959 | 0.2456156 | 0.252 | 303.05
[7 empty] | 146.6667 | 0.215959 | 0.2026614 | 0.208 | 303.153
[7 empty] | 146.9444 | 0.215959 | 0.2366351 | 0.243 | 303.317
[7 empty] | 147.2222 | 0.215959 | 0.2210199 | 0.227 | 303.364
[7 empty] | 147.5 | 0.215959 | 0.2451432 | 0.252 | 303.634
[7 empty] | 147.7778 | 0.215959 | 0.2647437 | 0.272 | 303.468
[7 empty] | 148.0556 | 0.215959 | 0.2374742 | 0.244 | 303.489
[7 empty] | 148.3333 | 0.215959 | 0.2227675 | 0.229 | 303.636
[7 empty] | 148.6111 | 0.215959 | 0.2430807 | 0.25 | 303.78
[7 empty] | 148.8889 | 0.215959 | 0.2284034 | 0.235 | 303.903
[7 empty] | 149.1667 | 0.215959 | 0.2363382 | 0.243 | 303.698
[7 empty] | 149.4444 | 0.215959 | 0.2751284 | 0.283 | 303.823
[7 empty] | 149.7222 | 0.215959 | 0.2449262 | 0.252 | 303.903
[7 empty] | 150 | 0.215959 | 0.2507421 | 0.258 | 303.922
[7 empty] | 150.2778 | 0.215959 | 0.2441069 | 0.251 | 303.713
[7 empty] | 150.5556 | 0.215959 | 0.2312271 | 0.238 | 304.024
[7 empty] | 150.8333 | 0.215959 | 0.2381462 | 0.245 | 303.873
[7 empty] | 151.1111 | 0.215959 | 0.2187129 | 0.225 | 303.863
[7 empty] | 151.3889 | 0.215959 | 0.2420693 | 0.249 | 303.829
[7 empty] | 151.6667 | 0.215959 | 0.2188101 | 0.225 | 303.728
[7 empty] | 151.9444 | 0.215959 | 0.2100681 | 0.216 | 303.713
[7 empty] | 152.2222 | 0.215959 | 0.2314761 | 0.238 | 303.697
[7 empty] | 152.5 | 0.215959 | 0.2120858 | 0.218 | 303.609
[7 empty] | 152.7778 | 0.215959 | 0.220782 | 0.227 | 303.691
[7 empty] | 153.0553 | 0.215959 | 0.2053846 | 0.211 | 303.448
[7 empty] | 153.3333 | 0.215959 | 0.2268372 | 0.233 | 303.397
[7 empty] | 153.6111 | 0.215959 | 0.2093927 | 0.215 | 303.282
[7 empty] | 153.8889 | 0.215959 | 0.2162786 | 0.222 | 303.186
[7 empty] | 154.1667 | 0.215959 | 0.2096159 | 0.215 | 302.959
[7 empty] | 154.4442 | 0.215959 | 0.2019029 | 0.207 | 302.829
[7 empty] | 154.7222 | 0.215959 | 0.2008937 | 0.206 | 302.88
[7 empty] | 155 | 0.215959 | 0.2059214 | 0.211 | 302.657
[7 empty] | 155.2778 | 0.215959 | 0.1835392 | 0.188 | 302.551
[7 empty] | 155.5556 | 0.215959 | 0.1913709 | 0.196 | 302.517
[7 empty] | 155.8333 | 0.215959 | 0.1865815 | 0.191 | 302.367
[7 empty] | 156.1111 | 0.215959 | 0.2053206 | 0.21 | 302.104
[7 empty] | 156.3886 | 0.215959 | 0.1828319 | 0.187 | 302.106
[7 empty] | 156.6667 | 0.215959 | 0.181924 | 0.186 | 301.99
[7 empty] | 156.9444 | 0.215959 | 0.1819517 | 0.186 | 301.944
[7 empty] | 157.2222 | 0.215959 | 0.1625076 | 0.166 | 301.72
[7 empty] | 157.5 | 0.215959 | 0.1694513 | 0.173 | 301.558
[7 empty] | 157.7778 | 0.215959 | 0.1783347 | 0.182 | 301.443
[7 empty] | 158.0556 | 0.215959 | 0.17438 | 0.178 | 301.504
[7 empty] | 158.3333 | 0.215959 | 0.1695407 | 0.173 | 301.399
[7 empty] | 158.6111 | 0.215959 | 0.1715514 | 0.175 | 301.31
[7 empty] | 158.8889 | 0.215959 | 0.1890868 | 0.193 | 301.485
[7 empty] | 159.1667 | 0.215959 | 0.1744372 | 0.178 | 301.405
[7 empty] | 159.4442 | 0.215959 | 0.1567637 | 0.16 | 301.47
[7 empty] | 159.7222 | 0.215959 | 0.190175 | 0.194 | 301.313
[7 empty] | 159.9997 | 0.215959 | 0.1714666 | 0.175 | 301.459
[7 empty] | 160.2778 | 0.215959 | 0.1626159 | 0.166 | 301.519
[7 empty] | 160.5556 | 0.215959 | 0.1802585 | 0.184 | 301.503
[7 empty] | 160.8333 | 0.215959 | 0.1831599 | 0.187 | 301.565
[7 empty] | 161.1111 | 0.215959 | 0.1909082 | 0.195 | 301.703
[7 empty] | 161.3889 | 0.215959 | 0.199638 | 0.204 | 301.826
[7 empty] | 161.6667 | 0.215959 | 0.200584 | 0.205 | 301.875
[7 empty] | 161.9444 | 0.215959 | 0.2143449 | 0.219 | 301.787
[7 empty] | 162.2222 | 0.215959 | 0.2201437 | 0.225 | 301.888
[7 empty] | 162.5 | 0.215959 | 0.2093728 | 0.214 | 301.9
[7 empty] | 162.7778 | 0.215959 | 0.2025893 | 0.207 | 301.803
[7 empty] | 163.0556 | 0.215959 | 0.2172034 | 0.222 | 301.895

## p40_maxx
P40_MAXX | [6 empty] | Time (hours) | Exp Curve | Normalized Pressure (PSI) | Measured Pressure (PSI) | Temperatureavg (K)
Test Start | Date: |  |  | Sample #
Equation | ae-bx + c | [5 empty] | 0 | 29.61069 | 29.7385 | 30.377 | 301.714
Coefficients | a | 23.85544 | b | 0.002785721 | c | 5.755251 | 0.2777778 | 29.59224 | 29.70419 | 30.351 | 301.804
Correlation | R2 | 0.9997094 |  |  |  |  | 0.5555556 | 29.5738 | 29.68252 | 30.316 | 301.676
[7 empty] | 0.8333333 | 29.55538 | 29.63845 | 30.305 | 302.015
[7 empty] | 1.110833 | 29.53699 | 29.56035 | 30.29 | 302.663
[7 empty] | 1.388889 | 29.51857 | 29.55635 | 30.284 | 302.644
[7 empty] | 1.666667 | 29.50019 | 29.61632 | 30.253 | 301.722
[7 empty] | 1.944444 | 29.48182 | 29.58126 | 30.225 | 301.8
[7 empty] | 2.221944 | 29.46349 | 29.56022 | 30.202 | 301.785
[7 empty] | 2.5 | 29.44513 | 29.54104 | 30.187 | 301.831
[7 empty] | 2.777778 | 29.42681 | 29.53497 | 30.172 | 301.743
[7 empty] | 3.055556 | 29.4085 | 29.49368 | 30.145 | 301.895
[7 empty] | 3.333333 | 29.3902 | 29.47618 | 30.13 | 301.924
[7 empty] | 3.611111 | 29.37192 | 29.44724 | 30.106 | 301.98
[7 empty] | 3.888889 | 29.35365 | 29.45347 | 30.102 | 301.876
[7 empty] | 4.166667 | 29.3354 | 29.41726 | 30.065 | 301.876
[7 empty] | 4.444444 | 29.31716 | 29.4423 | 30.088 | 301.85
[7 empty] | 4.722222 | 29.29893 | 29.40738 | 30.077 | 302.098
[7 empty] | 5 | 29.28072 | 29.37527 | 30.037 | 302.026
[7 empty] | 5.277778 | 29.26253 | 29.33582 | 30.005 | 302.11
[7 empty] | 5.555556 | 29.24434 | 29.31759 | 29.981 | 302.056
[7 empty] | 5.833333 | 29.22617 | 29.2856 | 29.935 | 301.922
[7 empty] | 6.111111 | 29.20802 | 29.30322 | 29.929 | 301.68
[7 empty] | 6.388889 | 29.18988 | 29.27113 | 29.877 | 301.486
[7 empty] | 6.666667 | 29.17175 | 29.27306 | 29.864 | 301.335
[7 empty] | 6.944444 | 29.15364 | 29.24535 | 29.839 | 301.368
[7 empty] | 7.222222 | 29.13554 | 29.20934 | 29.79 | 301.244
[7 empty] | 7.5 | 29.11745 | 29.23421 | 29.812 | 301.21
[7 empty] | 7.777778 | 29.09938 | 29.18762 | 29.772 | 301.286
[7 empty] | 8.055556 | 29.08133 | 29.13994 | 29.713 | 301.181
[7 empty] | 8.333333 | 29.06328 | 29.13967 | 29.7 | 301.052
[7 empty] | 8.611111 | 29.04525 | 29.10938 | 29.671 | 301.071
[7 empty] | 8.888889 | 29.02724 | 29.0848 | 29.63 | 300.909
[7 empty] | 9.166667 | 29.00924 | 29.08082 | 29.622 | 300.869
[7 empty] | 9.444444 | 28.99125 | 29.03437 | 29.58 | 300.923
[7 empty] | 9.722222 | 28.97328 | 29.00898 | 29.556 | 300.942
[7 empty] | 10 | 28.95532 | 29.00086 | 29.549 | 300.955
[7 empty] | 10.27778 | 28.93737 | 28.98259 | 29.545 | 301.104
[7 empty] | 10.55556 | 28.91944 | 28.97139 | 29.538 | 301.149
[7 empty] | 10.83333 | 28.90152 | 28.95454 | 29.537 | 301.314
[7 empty] | 11.11111 | 28.88362 | 28.9387 | 29.518 | 301.285
[7 empty] | 11.38861 | 28.86575 | 28.91153 | 29.494 | 301.323
[7 empty] | 11.66639 | 28.84787 | 28.86646 | 29.462 | 301.466
[7 empty] | 11.94417 | 28.83001 | 28.88972 | 29.465 | 301.254
[7 empty] | 12.22222 | 28.81214 | 28.84089 | 29.44 | 301.508
[7 empty] | 12.5 | 28.79431 | 28.85336 | 29.45 | 301.48
[7 empty] | 12.77778 | 28.77649 | 28.81224 | 29.421 | 301.613
[7 empty] | 13.05556 | 28.75868 | 28.7693 | 29.379 | 301.632
[7 empty] | 13.33333 | 28.74088 | 28.79706 | 29.382 | 301.372
[7 empty] | 13.61111 | 28.7231 | 28.7925 | 29.356 | 301.153
[7 empty] | 13.88889 | 28.70534 | 28.74813 | 29.353 | 301.587
[7 empty] | 14.16667 | 28.68759 | 28.7415 | 29.333 | 301.451
[7 empty] | 14.44444 | 28.66985 | 28.71259 | 29.293 | 301.343
[7 empty] | 14.72222 | 28.65212 | 28.7229 | 29.297 | 301.276
[7 empty] | 15 | 28.63441 | 28.69588 | 29.281 | 301.395
[7 empty] | 15.27778 | 28.61672 | 28.66424 | 29.233 | 301.233
[7 empty] | 15.55556 | 28.59903 | 28.62387 | 29.205 | 301.369
[7 empty] | 15.83333 | 28.58136 | 28.61505 | 29.19 | 301.307
[7 empty] | 16.11111 | 28.56371 | 28.58957 | 29.152 | 301.183
[7 empty] | 16.38889 | 28.54606 | 28.57606 | 29.136 | 301.16
[7 empty] | 16.66667 | 28.52843 | 28.56295 | 29.118 | 301.112
[7 empty] | 16.94417 | 28.51084 | 28.54109 | 29.099 | 301.146
[7 empty] | 17.22222 | 28.49322 | 28.48892 | 29.054 | 301.231
[7 empty] | 17.5 | 28.47563 | 28.52818 | 29.081 | 301.096
[7 empty] | 17.77778 | 28.45805 | 28.49812 | 29.041 | 300.999
[7 empty] | 18.05556 | 28.44049 | 28.45657 | 29.016 | 301.179
[7 empty] | 18.33333 | 28.42295 | 28.42742 | 28.973 | 301.041
[7 empty] | 18.61111 | 28.40541 | 28.4331 | 28.958 | 300.825
[7 empty] | 18.88889 | 28.38789 | 28.39268 | 28.925 | 300.91
[7 empty] | 19.16667 | 28.37039 | 28.37827 | 28.928 | 301.094
[7 empty] | 19.44444 | 28.35289 | 28.30553 | 28.924 | 301.826
[7 empty] | 19.72222 | 28.33541 | 28.25378 | 28.931 | 302.452
[7 empty] | 20 | 28.31795 | 28.17518 | 28.921 | 303.191
[7 empty] | 20.27778 | 28.30049 | 28.13847 | 28.92 | 303.576
[7 empty] | 20.55556 | 28.28306 | 28.11972 | 28.935 | 303.936
[7 empty] | 20.83333 | 28.26563 | 28.07425 | 28.9 | 304.06
[7 empty] | 21.11083 | 28.24823 | 28.05969 | 28.908 | 304.302
[7 empty] | 21.38889 | 28.23082 | 28.05797 | 28.903 | 304.268
[7 empty] | 21.66667 | 28.21343 | 28.0807 | 28.836 | 303.317
[7 empty] | 21.94444 | 28.19606 | 28.11785 | 28.78 | 302.328
[7 empty] | 22.22194 | 28.17872 | 28.12626 | 28.755 | 301.975
[7 empty] | 22.5 | 28.16136 | 28.09639 | 28.669 | 301.392
[7 empty] | 22.77778 | 28.14403 | 28.10384 | 28.667 | 301.291
[7 empty] | 23.05556 | 28.12671 | 28.07818 | 28.645 | 301.335
[7 empty] | 23.33306 | 28.10942 | 28.06962 | 28.651 | 301.49
[7 empty] | 23.61111 | 28.09211 | 28.05639 | 28.645 | 301.569
[7 empty] | 23.88889 | 28.07484 | 28.00827 | 28.599 | 301.602
[7 empty] | 24.16667 | 28.05757 | 27.9871 | 28.568 | 301.503
[7 empty] | 24.44444 | 28.04032 | 27.99509 | 28.579 | 301.533
[7 empty] | 24.72194 | 28.0231 | 27.90561 | 28.569 | 302.394
[7 empty] | 25 | 28.00586 | 27.88591 | 28.524 | 302.131
[7 empty] | 25.27778 | 27.98865 | 27.85383 | 28.524 | 302.479
[7 empty] | 25.55556 | 27.97145 | 27.86422 | 28.547 | 302.61
[7 empty] | 25.83333 | 27.95426 | 27.85116 | 28.539 | 302.667
[7 empty] | 26.11083 | 27.93711 | 27.8453 | 28.528 | 302.614
[7 empty] | 26.38889 | 27.91994 | 27.85358 | 28.503 | 302.259
[7 empty] | 26.66667 | 27.90279 | 27.81434 | 28.47 | 302.335
[7 empty] | 26.94444 | 27.88566 | 27.83066 | 28.464 | 302.094
[7 empty] | 27.22222 | 27.86854 | 27.83269 | 28.464 | 302.072
[7 empty] | 27.5 | 27.85144 | 27.81999 | 28.44 | 301.955
[7 empty] | 27.77778 | 27.83435 | 27.76625 | 28.375 | 301.848
[7 empty] | 28.05556 | 27.81727 | 27.78646 | 28.387 | 301.756
[7 empty] | 28.33333 | 27.8002 | 27.78296 | 28.36 | 301.507
[7 empty] | 28.61111 | 27.78315 | 27.7899 | 28.359 | 301.421
[7 empty] | 28.88889 | 27.76611 | 27.75379 | 28.326 | 301.462
[7 empty] | 29.16667 | 27.74908 | 27.75881 | 28.319 | 301.333
[7 empty] | 29.44444 | 27.73207 | 27.71666 | 28.279 | 301.365
[7 empty] | 29.72222 | 27.71507 | 27.70624 | 28.28 | 301.489
[7 empty] | 30 | 27.69809 | 27.69534 | 28.261 | 301.405
[7 empty] | 30.27778 | 27.68111 | 27.6826 | 28.245 | 301.373
[7 empty] | 30.55556 | 27.66415 | 27.65512 | 28.234 | 301.555
[7 empty] | 30.83333 | 27.64721 | 27.63591 | 28.207 | 301.476
[7 empty] | 31.11111 | 27.63027 | 27.60245 | 28.175 | 301.499
[7 empty] | 31.38889 | 27.61335 | 27.61104 | 28.156 | 301.202
[7 empty] | 31.66667 | 27.59645 | 27.58935 | 28.128 | 301.139
[7 empty] | 31.94444 | 27.57955 | 27.55056 | 28.092 | 301.177
[7 empty] | 32.22222 | 27.56267 | 27.51577 | 28.065 | 301.268
[7 empty] | 32.5 | 27.5458 | 27.52764 | 28.047 | 300.945
[7 empty] | 32.77778 | 27.52895 | 27.50149 | 28.005 | 300.78
[7 empty] | 33.05528 | 27.51212 | 27.48083 | 27.982 | 300.759
[7 empty] | 33.33333 | 27.49527 | 27.49593 | 28.012 | 300.916
[7 empty] | 33.61111 | 27.47846 | 27.45208 | 27.986 | 301.117
[7 empty] | 33.88889 | 27.46166 | 27.42921 | 27.982 | 301.325
[7 empty] | 34.16667 | 27.44486 | 27.43898 | 27.985 | 301.25
[7 empty] | 34.44417 | 27.4281 | 27.41188 | 27.966 | 301.343
[7 empty] | 34.72222 | 27.41132 | 27.36959 | 27.945 | 301.582
[7 empty] | 35 | 27.39457 | 27.37375 | 27.951 | 301.601
[7 empty] | 35.27778 | 27.37783 | 27.35389 | 27.911 | 301.388
[7 empty] | 35.55556 | 27.36111 | 27.35552 | 27.916 | 301.424
[7 empty] | 35.83333 | 27.3444 | 27.32857 | 27.886 | 301.397
[7 empty] | 36.11111 | 27.3277 | 27.24537 | 27.813 | 301.526
[7 empty] | 36.38861 | 27.31103 | 27.27018 | 27.817 | 301.295
[7 empty] | 36.66667 | 27.29434 | 27.27973 | 27.826 | 301.287
[7 empty] | 36.94444 | 27.27768 | 27.21912 | 27.771 | 301.361
[7 empty] | 37.22222 | 27.26103 | 27.1896 | 27.736 | 301.308
[7 empty] | 37.5 | 27.24439 | 27.20581 | 27.739 | 301.161
[7 empty] | 37.77778 | 27.22777 | 27.17709 | 27.703 | 301.088
[7 empty] | 38.05556 | 27.21116 | 27.10733 | 27.702 | 301.852
[7 empty] | 38.33333 | 27.19457 | 27.05952 | 27.718 | 302.56
[7 empty] | 38.61111 | 27.17798 | 27.04043 | 27.739 | 303.003
[7 empty] | 38.88889 | 27.16141 | 26.97245 | 27.691 | 303.241
[7 empty] | 39.16667 | 27.14485 | 26.96116 | 27.689 | 303.346
[7 empty] | 39.44417 | 27.12832 | 26.98792 | 27.712 | 303.297
[7 empty] | 39.72222 | 27.11178 | 26.97118 | 27.696 | 303.31
[7 empty] | 39.99972 | 27.09527 | 26.98301 | 27.696 | 303.177
[7 empty] | 40.27778 | 27.07875 | 26.93886 | 27.666 | 303.345
[7 empty] | 40.55556 | 27.06226 | 26.93455 | 27.651 | 303.229
[7 empty] | 40.83333 | 27.04577 | 26.93385 | 27.647 | 303.193
[7 empty] | 41.11111 | 27.02931 | 26.90151 | 27.623 | 303.294
[7 empty] | 41.38889 | 27.01285 | 26.87423 | 27.606 | 303.415
[7 empty] | 41.66667 | 26.99641 | 26.88299 | 27.617 | 303.437
[7 empty] | 41.94444 | 26.97998 | 26.84441 | 27.58 | 303.466
[7 empty] | 42.22222 | 26.96356 | 26.83547 | 27.559 | 303.336
[7 empty] | 42.5 | 26.94715 | 26.80767 | 27.529 | 303.32
[7 empty] | 42.77778 | 26.93076 | 26.78088 | 27.514 | 303.458
[7 empty] | 43.05556 | 26.91438 | 26.76453 | 27.503 | 303.522
[7 empty] | 43.33333 | 26.89802 | 26.72803 | 27.474 | 303.616
[7 empty] | 43.61111 | 26.88166 | 26.73132 | 27.483 | 303.678
[7 empty] | 43.88889 | 26.86532 | 26.69323 | 27.462 | 303.879
[7 empty] | 44.16667 | 26.84899 | 26.67033 | 27.436 | 303.852
[7 empty] | 44.44444 | 26.83267 | 26.6404 | 27.421 | 304.027
[7 empty] | 44.72194 | 26.81639 | 26.6182 | 27.415 | 304.214
[7 empty] | 45 | 26.80008 | 26.59492 | 27.384 | 304.136
[7 empty] | 45.27778 | 26.7838 | 26.62997 | 27.333 | 303.17
[7 empty] | 45.55556 | 26.76754 | 26.64484 | 27.288 | 302.502
[7 empty] | 45.83306 | 26.7513 | 26.65741 | 27.296 | 302.448
[7 empty] | 46.11111 | 26.73504 | 26.61228 | 27.257 | 302.528
[7 empty] | 46.38889 | 26.71881 | 26.64015 | 27.24 | 302.023
[7 empty] | 46.66667 | 26.7026 | 26.60302 | 27.205 | 302.056
[7 empty] | 46.94417 | 26.68641 | 26.61929 | 27.18 | 301.594
[7 empty] | 47.22222 | 26.6702 | 26.58546 | 27.191 | 302.1
[7 empty] | 47.5 | 26.65403 | 26.54558 | 27.161 | 302.22
[7 empty] | 47.77778 | 26.63786 | 26.55675 | 27.178 | 302.282
[7 empty] | 48.05556 | 26.62171 | 26.47895 | 27.119 | 302.512
[7 empty] | 48.33333 | 26.60557 | 26.52068 | 27.105 | 301.88
[7 empty] | 48.61083 | 26.58946 | 26.52341 | 27.061 | 301.359
[7 empty] | 48.88889 | 26.57332 | 26.55288 | 27.065 | 301.069
[7 empty] | 49.16667 | 26.55722 | 26.50119 | 27.029 | 301.255
[7 empty] | 49.44444 | 26.54113 | 26.52648 | 27.06 | 301.313
[7 empty] | 49.72194 | 26.52507 | 26.51184 | 27.043 | 301.29
[7 empty] | 50 | 26.50899 | 26.50847 | 27.041 | 301.306
[7 empty] | 50.27778 | 26.49293 | 26.49312 | 27.024 | 301.291
[7 empty] | 50.55556 | 26.47689 | 26.47764 | 27.023 | 301.456
[7 empty] | 50.83333 | 26.46086 | 26.46076 | 27.009 | 301.492
[7 empty] | 51.11111 | 26.44485 | 26.45949 | 27.024 | 301.674
[7 empty] | 51.38889 | 26.42884 | 26.45024 | 27.045 | 302.014
[7 empty] | 51.66667 | 26.41285 | 26.38383 | 26.998 | 302.248
[7 empty] | 51.94444 | 26.39687 | 26.38051 | 26.988 | 302.174
[7 empty] | 52.22222 | 26.38091 | 26.38112 | 27.008 | 302.391
[7 empty] | 52.5 | 26.36495 | 26.37369 | 26.997 | 302.353
[7 empty] | 52.77778 | 26.34901 | 26.35131 | 26.998 | 302.621
[7 empty] | 53.05556 | 26.33308 | 26.34159 | 26.995 | 302.699
[7 empty] | 53.33333 | 26.31717 | 26.33158 | 26.99 | 302.758
[7 empty] | 53.61111 | 26.30126 | 26.32329 | 26.993 | 302.887
[7 empty] | 53.88889 | 26.28537 | 26.28572 | 26.964 | 302.994
[7 empty] | 54.16667 | 26.26949 | 26.31258 | 26.974 | 302.797
[7 empty] | 54.44444 | 26.25362 | 26.28354 | 26.955 | 302.918
[7 empty] | 54.72222 | 26.23776 | 26.26151 | 26.926 | 302.846
[7 empty] | 55 | 26.22192 | 26.26357 | 26.917 | 302.721
[7 empty] | 55.27778 | 26.20609 | 26.22031 | 26.885 | 302.86
[7 empty] | 55.55556 | 26.19027 | 26.23499 | 26.887 | 302.713
[7 empty] | 55.83333 | 26.17446 | 26.20731 | 26.851 | 302.627
[7 empty] | 56.11111 | 26.15867 | 26.20842 | 26.854 | 302.648
[7 empty] | 56.38889 | 26.14289 | 26.16071 | 26.806 | 302.658
[7 empty] | 56.66639 | 26.12713 | 26.16438 | 26.78 | 302.322
[7 empty] | 56.94444 | 26.11136 | 26.14529 | 26.744 | 302.136
[7 empty] | 57.22222 | 26.09561 | 26.13813 | 26.728 | 302.038
[7 empty] | 57.5 | 26.07988 | 26.1113 | 26.682 | 301.828
[7 empty] | 57.77778 | 26.06416 | 26.09125 | 26.651 | 301.709
[7 empty] | 58.05556 | 26.04845 | 26.07781 | 26.625 | 301.57
[7 empty] | 58.33306 | 26.03277 | 26.03094 | 26.573 | 301.523
[7 empty] | 58.61111 | 26.01707 | 26.02459 | 26.563 | 301.483
[7 empty] | 58.88889 | 26.00139 | 25.99934 | 26.519 | 301.276
[7 empty] | 59.16667 | 25.98573 | 25.9919 | 26.535 | 301.544
[7 empty] | 59.44444 | 25.97008 | 25.97012 | 26.53 | 301.74
[7 empty] | 59.72222 | 25.95445 | 25.96145 | 26.528 | 301.818
[7 empty] | 60 | 25.93882 | 25.95693 | 26.5 | 301.552
[7 empty] | 60.27778 | 25.92321 | 25.95497 | 26.519 | 301.791
[7 empty] | 60.55556 | 25.90761 | 25.94627 | 26.521 | 301.915
[7 empty] | 60.83333 | 25.89202 | 25.87023 | 26.477 | 302.3
[7 empty] | 61.11111 | 25.87645 | 25.84385 | 26.436 | 302.14
[7 empty] | 61.38889 | 25.86088 | 25.88289 | 26.433 | 301.65
[7 empty] | 61.66667 | 25.84533 | 25.86697 | 26.422 | 301.71
[7 empty] | 61.94444 | 25.82979 | 25.83485 | 26.41 | 301.948
[7 empty] | 62.22222 | 25.81426 | 25.81722 | 26.378 | 301.788
[7 empty] | 62.49972 | 25.79876 | 25.81335 | 26.366 | 301.696
[7 empty] | 62.77778 | 25.78324 | 25.80398 | 26.358 | 301.714
[7 empty] | 63.05528 | 25.76777 | 25.77923 | 26.326 | 301.637
[7 empty] | 63.33333 | 25.75227 | 25.75921 | 26.295 | 301.516
[7 empty] | 63.61083 | 25.73682 | 25.74739 | 26.273 | 301.402
[7 empty] | 63.88889 | 25.72135 | 25.72588 | 26.273 | 301.654
[7 empty] | 64.16667 | 25.7059 | 25.6902 | 26.233 | 301.613
[7 empty] | 64.44417 | 25.69049 | 25.69259 | 26.219 | 301.424
[7 empty] | 64.72222 | 25.67505 | 25.65336 | 26.18 | 301.436
[7 empty] | 64.99972 | 25.65966 | 25.67022 | 26.184 | 301.284
[7 empty] | 65.27778 | 25.64425 | 25.65764 | 26.171 | 301.282
[7 empty] | 65.55556 | 25.62886 | 25.62555 | 26.138 | 301.279
[7 empty] | 65.83333 | 25.61349 | 25.61567 | 26.132 | 301.326
[7 empty] | 66.11111 | 25.59813 | 25.58004 | 26.107 | 301.457
[7 empty] | 66.38889 | 25.58278 | 25.49956 | 26.113 | 302.478
[7 empty] | 66.66667 | 25.56744 | 25.49092 | 26.131 | 302.789
[7 empty] | 66.94444 | 25.55212 | 25.48234 | 26.126 | 302.833
[7 empty] | 67.22222 | 25.53681 | 25.48625 | 26.142 | 302.972
[7 empty] | 67.5 | 25.52151 | 25.46127 | 26.135 | 303.188
[7 empty] | 67.77778 | 25.50622 | 25.43881 | 26.124 | 303.328
[7 empty] | 68.05556 | 25.49094 | 25.38338 | 26.106 | 303.781
[7 empty] | 68.33306 | 25.47569 | 25.42913 | 26.063 | 302.735
[7 empty] | 68.61111 | 25.46042 | 25.44182 | 26.022 | 302.108
[7 empty] | 68.88889 | 25.44518 | 25.43635 | 25.996 | 301.871
[7 empty] | 69.16667 | 25.42995 | 25.44208 | 26.001 | 301.861
[7 empty] | 69.44417 | 25.41474 | 25.39285 | 25.931 | 301.632
[7 empty] | 69.72222 | 25.39952 | 25.40277 | 25.921 | 301.398
[7 empty] | 70 | 25.38433 | 25.39998 | 25.924 | 301.466
[7 empty] | 70.27778 | 25.36914 | 25.3566 | 25.929 | 302.04
[7 empty] | 70.55556 | 25.35397 | 25.32828 | 25.94 | 302.506
[7 empty] | 70.83333 | 25.33881 | 25.30532 | 25.871 | 301.975
[7 empty] | 71.11111 | 25.32366 | 25.32439 | 25.843 | 301.421
[7 empty] | 71.38889 | 25.30853 | 25.33151 | 25.844 | 301.348
[7 empty] | 71.66667 | 25.2934 | 25.31622 | 25.823 | 301.285
[7 empty] | 71.94444 | 25.27829 | 25.29332 | 25.785 | 301.114
[7 empty] | 72.22222 | 25.26319 | 25.29013 | 25.785 | 301.152
[7 empty] | 72.5 | 25.2481 | 25.26873 | 25.756 | 301.068
[7 empty] | 72.77778 | 25.23302 | 25.268 | 25.765 | 301.182
[7 empty] | 73.05556 | 25.21795 | 25.28283 | 25.788 | 301.274
[7 empty] | 73.33333 | 25.2029 | 25.27081 | 25.773 | 301.242
[7 empty] | 73.61083 | 25.18787 | 25.25014 | 25.755 | 301.278
[7 empty] | 73.88889 | 25.17282 | 25.2498 | 25.775 | 301.516
[7 empty] | 74.16667 | 25.1578 | 25.23807 | 25.772 | 301.621
[7 empty] | 74.44444 | 25.1428 | 25.19788 | 25.751 | 301.856
[7 empty] | 74.72222 | 25.1278 | 25.19211 | 25.737 | 301.761
[7 empty] | 75 | 25.11281 | 25.204 | 25.771 | 302.017
[7 empty] | 75.27778 | 25.09784 | 25.18046 | 25.754 | 302.1
[7 empty] | 75.55556 | 25.08288 | 25.1786 | 25.766 | 302.263
[7 empty] | 75.83333 | 25.06793 | 25.16657 | 25.772 | 302.478
[7 empty] | 76.11111 | 25.05299 | 25.12438 | 25.747 | 302.692
[7 empty] | 76.38889 | 25.03806 | 25.11805 | 25.769 | 303.027
[7 empty] | 76.66667 | 25.02315 | 25.11263 | 25.762 | 303.01
[7 empty] | 76.94444 | 25.00824 | 25.10049 | 25.743 | 302.933
[7 empty] | 77.22222 | 24.99335 | 25.09126 | 25.767 | 303.327
[7 empty] | 77.5 | 24.97847 | 25.07613 | 25.758 | 303.404
[7 empty] | 77.77778 | 24.9636 | 25.06391 | 25.739 | 303.328
[7 empty] | 78.05556 | 24.94874 | 25.02616 | 25.706 | 303.396
[7 empty] | 78.33333 | 24.9339 | 25.02028 | 25.703 | 303.432
[7 empty] | 78.61111 | 24.91906 | 25.03136 | 25.701 | 303.274
[7 empty] | 78.88889 | 24.90424 | 25.00685 | 25.681 | 303.335
[7 empty] | 79.16667 | 24.88943 | 24.99963 | 25.674 | 303.34
[7 empty] | 79.44444 | 24.87463 | 24.98857 | 25.653 | 303.226
[7 empty] | 79.72222 | 24.85984 | 24.9651 | 25.618 | 303.097
[7 empty] | 80 | 24.84506 | 24.93374 | 25.593 | 303.182
[7 empty] | 80.27778 | 24.83029 | 24.93468 | 25.577 | 302.981
[7 empty] | 80.55556 | 24.81554 | 24.92488 | 25.558 | 302.875
[7 empty] | 80.83333 | 24.8008 | 24.90748 | 25.534 | 302.802
[7 empty] | 81.11111 | 24.78606 | 24.9043 | 25.524 | 302.722
[7 empty] | 81.38889 | 24.77134 | 24.8874 | 25.491 | 302.536
[7 empty] | 81.66667 | 24.75663 | 24.85743 | 25.455 | 302.473
[7 empty] | 81.94417 | 24.74195 | 24.82719 | 25.429 | 302.532
[7 empty] | 82.22222 | 24.72725 | 24.81541 | 25.384 | 302.14
[7 empty] | 82.5 | 24.71257 | 24.78716 | 25.352 | 302.103
[7 empty] | 82.77778 | 24.69791 | 24.76627 | 25.323 | 302.012
[7 empty] | 83.05556 | 24.68326 | 24.76867 | 25.306 | 301.78
[7 empty] | 83.33333 | 24.66862 | 24.73123 | 25.25 | 301.568
[7 empty] | 83.61111 | 24.65399 | 24.7123 | 25.231 | 301.572
[7 empty] | 83.88889 | 24.63937 | 24.67946 | 25.177 | 301.327
[7 empty] | 84.16667 | 24.62476 | 24.66467 | 25.164 | 301.352
[7 empty] | 84.44444 | 24.61017 | 24.65374 | 25.142 | 301.222
[7 empty] | 84.72222 | 24.59558 | 24.63553 | 25.109 | 301.049
[7 empty] | 85 | 24.58101 | 24.63027 | 25.141 | 301.497
[7 empty] | 85.27778 | 24.56645 | 24.59263 | 25.098 | 301.442
[7 empty] | 85.55556 | 24.5519 | 24.58706 | 25.075 | 301.234
[7 empty] | 85.83333 | 24.53736 | 24.56721 | 25.059 | 301.285
[7 empty] | 86.11111 | 24.52283 | 24.58495 | 25.089 | 301.428
[7 empty] | 86.38889 | 24.50831 | 24.55888 | 25.087 | 301.724
[7 empty] | 86.66667 | 24.49381 | 24.52911 | 25.082 | 302.03
[7 empty] | 86.94444 | 24.47931 | 24.50511 | 25.048 | 301.916
[7 empty] | 87.22222 | 24.46483 | 24.53094 | 25.046 | 301.574
[7 empty] | 87.5 | 24.45036 | 24.49593 | 25.012 | 301.595
[7 empty] | 87.77778 | 24.4359 | 24.48495 | 25.023 | 301.863
[7 empty] | 88.05556 | 24.42145 | 24.46173 | 24.989 | 301.739
[7 empty] | 88.33333 | 24.40701 | 24.4642 | 24.983 | 301.636
[7 empty] | 88.61111 | 24.39258 | 24.42913 | 24.95 | 301.67
[7 empty] | 88.88889 | 24.37816 | 24.39762 | 24.916 | 301.648
[7 empty] | 89.16667 | 24.36376 | 24.41736 | 24.924 | 301.501
[7 empty] | 89.44444 | 24.34936 | 24.40143 | 24.907 | 301.492
[7 empty] | 89.72222 | 24.33498 | 24.38559 | 24.891 | 301.494
[7 empty] | 90 | 24.32061 | 24.34414 | 24.836 | 301.34
[7 empty] | 90.27778 | 24.30625 | 24.36546 | 24.866 | 301.44
[7 empty] | 90.55556 | 24.2919 | 24.34419 | 24.84 | 301.388
[7 empty] | 90.83333 | 24.27756 | 24.32883 | 24.845 | 301.639
[7 empty] | 91.11111 | 24.26323 | 24.28685 | 24.8 | 301.613
[7 empty] | 91.38889 | 24.24892 | 24.29814 | 24.794 | 301.4
[7 empty] | 91.66667 | 24.23461 | 24.27097 | 24.768 | 301.421
[7 empty] | 91.94444 | 24.22032 | 24.24786 | 24.739 | 301.355
[7 empty] | 92.22222 | 24.20604 | 24.21911 | 24.715 | 301.42
[7 empty] | 92.5 | 24.19176 | 24.218 | 24.706 | 301.324
[7 empty] | 92.77778 | 24.1775 | 24.20276 | 24.697 | 301.404
[7 empty] | 93.05556 | 24.16325 | 24.18027 | 24.691 | 301.611
[7 empty] | 93.33333 | 24.14901 | 24.1456 | 24.635 | 301.359
[7 empty] | 93.61111 | 24.13479 | 24.17421 | 24.656 | 301.259
[7 empty] | 93.88889 | 24.12057 | 24.16037 | 24.645 | 301.297
[7 empty] | 94.16667 | 24.10636 | 24.11238 | 24.618 | 301.566
[7 empty] | 94.44444 | 24.09217 | 24.1127 | 24.602 | 301.366
[7 empty] | 94.72222 | 24.07799 | 24.0947 | 24.586 | 301.395
[7 empty] | 95 | 24.06381 | 24.0817 | 24.587 | 301.57
[7 empty] | 95.27778 | 24.04965 | 24.04033 | 24.577 | 301.966
[7 empty] | 95.55556 | 24.0355 | 24.01753 | 24.541 | 301.81
[7 empty] | 95.83333 | 24.02136 | 24.03239 | 24.533 | 301.525
[7 empty] | 96.11083 | 24.00725 | 24.02917 | 24.528 | 301.504
[7 empty] | 96.38889 | 23.99311 | 24.01081 | 24.493 | 301.304
[7 empty] | 96.66667 | 23.97901 | 23.9913 | 24.461 | 301.155
[7 empty] | 96.94444 | 23.96491 | 23.93016 | 24.419 | 301.406
[7 empty] | 97.22194 | 23.95084 | 23.92907 | 24.405 | 301.247
[7 empty] | 97.5 | 23.93675 | 23.8966 | 24.36 | 301.1
[7 empty] | 97.77778 | 23.92269 | 23.90713 | 24.353 | 300.881
[7 empty] | 98.05556 | 23.90863 | 23.89047 | 24.34 | 300.93
[7 empty] | 98.33333 | 23.89459 | 23.90095 | 24.348 | 300.897
[7 empty] | 98.61111 | 23.88056 | 23.88034 | 24.311 | 300.699
[7 empty] | 98.88889 | 23.86654 | 23.86954 | 24.319 | 300.934
[7 empty] | 99.16667 | 23.85253 | 23.86106 | 24.335 | 301.239
[7 empty] | 99.44444 | 23.83853 | 23.81664 | 24.323 | 301.652
[7 empty] | 99.72222 | 23.82454 | 23.82995 | 24.324 | 301.496
[7 empty] | 100 | 23.81057 | 23.81032 | 24.303 | 301.484
[7 empty] | 100.2778 | 23.7966 | 23.79746 | 24.303 | 301.647
[7 empty] | 100.5556 | 23.78265 | 23.78714 | 24.289 | 301.604
[7 empty] | 100.8333 | 23.7687 | 23.7822 | 24.266 | 301.381
[7 empty] | 101.1111 | 23.75477 | 23.75862 | 24.245 | 301.419
[7 empty] | 101.3889 | 23.74085 | 23.76973 | 24.254 | 301.39
[7 empty] | 101.6667 | 23.72693 | 23.71711 | 24.202 | 301.411
[7 empty] | 101.9444 | 23.71303 | 23.73145 | 24.218 | 301.428
[7 empty] | 102.2222 | 23.69914 | 23.71077 | 24.192 | 301.367
[7 empty] | 102.5 | 23.68526 | 23.7015 | 24.19 | 301.46
[7 empty] | 102.7778 | 23.67139 | 23.67896 | 24.167 | 301.46
[7 empty] | 103.0556 | 23.65753 | 23.6666 | 24.141 | 301.293
[7 empty] | 103.3333 | 23.64369 | 23.66087 | 24.139 | 301.341
[7 empty] | 103.6111 | 23.62985 | 23.65958 | 24.132 | 301.27
[7 empty] | 103.8889 | 23.61602 | 23.60041 | 24.077 | 301.337
[7 empty] | 104.1667 | 23.60221 | 23.63005 | 24.093 | 301.159
[7 empty] | 104.4444 | 23.5884 | 23.61231 | 24.059 | 300.96
[7 empty] | 104.7222 | 23.57461 | 23.55087 | 24.009 | 301.118
[7 empty] | 105 | 23.56083 | 23.57067 | 24.007 | 300.84
[7 empty] | 105.2778 | 23.54705 | 23.55356 | 23.993 | 300.883
[7 empty] | 105.5556 | 23.53329 | 23.51496 | 23.954 | 300.887
[7 empty] | 105.8331 | 23.51955 | 23.52491 | 23.958 | 300.81
[7 empty] | 106.1111 | 23.5058 | 23.5223 | 23.97 | 300.994
[7 empty] | 106.3889 | 23.49207 | 23.48181 | 23.937 | 301.098
[7 empty] | 106.6667 | 23.47835 | 23.48001 | 23.949 | 301.272
[7 empty] | 106.9444 | 23.46464 | 23.47354 | 23.93 | 301.116
[7 empty] | 107.2222 | 23.45094 | 23.46705 | 23.921 | 301.086
[7 empty] | 107.5 | 23.43725 | 23.45748 | 23.918 | 301.171
[7 empty] | 107.7778 | 23.42358 | 23.42329 | 23.881 | 301.144
[7 empty] | 108.0556 | 23.40991 | 23.43152 | 23.902 | 301.303
[7 empty] | 108.3333 | 23.39625 | 23.42995 | 23.9 | 301.298
[7 empty] | 108.6108 | 23.38262 | 23.38583 | 23.866 | 301.437
[7 empty] | 108.8889 | 23.36897 | 23.41066 | 23.89 | 301.42
[7 empty] | 109.1667 | 23.35535 | 23.4002 | 23.884 | 301.479
[7 empty] | 109.4444 | 23.34173 | 23.32883 | 23.82 | 301.591
[7 empty] | 109.7222 | 23.32813 | 23.36049 | 23.849 | 301.549
[7 empty] | 110 | 23.31454 | 23.32533 | 23.803 | 301.421
[7 empty] | 110.2778 | 23.30096 | 23.33799 | 23.79 | 301.093
[7 empty] | 110.5556 | 23.28738 | 23.30289 | 23.764 | 301.217
[7 empty] | 110.8333 | 23.27382 | 23.30075 | 23.763 | 301.232
[7 empty] | 111.1111 | 23.26027 | 23.27588 | 23.743 | 301.3
[7 empty] | 111.3889 | 23.24673 | 23.29523 | 23.761 | 301.278
[7 empty] | 111.6667 | 23.2332 | 23.25966 | 23.74 | 301.472
[7 empty] | 111.9444 | 23.21968 | 23.25762 | 23.728 | 301.346
[7 empty] | 112.2222 | 23.20617 | 23.25458 | 23.726 | 301.36
[7 empty] | 112.4997 | 23.19269 | 23.2061 | 23.684 | 301.455
[7 empty] | 112.7778 | 23.17919 | 23.21677 | 23.693 | 301.431
[7 empty] | 113.0556 | 23.16571 | 23.18499 | 23.663 | 301.462
[7 empty] | 113.3333 | 23.15224 | 23.16389 | 23.637 | 301.405
[7 empty] | 113.6111 | 23.13879 | 23.17239 | 23.643 | 301.371
[7 empty] | 113.8889 | 23.12534 | 23.14308 | 23.616 | 301.408
[7 empty] | 114.1667 | 23.1119 | 23.0973 | 23.566 | 301.366
[7 empty] | 114.4444 | 23.09848 | 23.11031 | 23.563 | 301.158
[7 empty] | 114.7222 | 23.08506 | 23.08303 | 23.538 | 301.194
[7 empty] | 115 | 23.07166 | 23.06986 | 23.528 | 301.238
[7 empty] | 115.2778 | 23.05826 | 23.06088 | 23.519 | 301.24
[7 empty] | 115.5556 | 23.04488 | 23.02515 | 23.481 | 301.22
[7 empty] | 115.8333 | 23.03151 | 23.04186 | 23.495 | 301.181
[7 empty] | 116.1111 | 23.01814 | 23.01534 | 23.477 | 301.297
[7 empty] | 116.3889 | 23.00479 | 23.0129 | 23.465 | 301.175
[7 empty] | 116.6667 | 22.99145 | 22.97674 | 23.437 | 301.289
[7 empty] | 116.9444 | 22.97811 | 22.97696 | 23.438 | 301.299
[7 empty] | 117.2222 | 22.96479 | 22.9704 | 23.431 | 301.295
[7 empty] | 117.5 | 22.95148 | 22.96317 | 23.423 | 301.287
[7 empty] | 117.7778 | 22.93818 | 22.94372 | 23.418 | 301.478
[7 empty] | 118.0556 | 22.92489 | 22.92586 | 23.4 | 301.481
[7 empty] | 118.3333 | 22.91161 | 22.87619 | 23.35 | 301.49
[7 empty] | 118.6108 | 22.89835 | 22.87959 | 23.34 | 301.316
[7 empty] | 118.8889 | 22.88508 | 22.88828 | 23.357 | 301.421
[7 empty] | 119.1667 | 22.87182 | 22.86365 | 23.341 | 301.539
[7 empty] | 119.4444 | 22.85859 | 22.85678 | 23.336 | 301.565
[7 empty] | 119.7219 | 22.84537 | 22.84596 | 23.32 | 301.501
[7 empty] | 120 | 22.83214 | 22.84448 | 23.342 | 301.805
[7 empty] | 120.2778 | 22.81893 | 22.76908 | 23.287 | 302.091
[7 empty] | 120.5556 | 22.80573 | 22.7793 | 23.269 | 301.722
[7 empty] | 120.8333 | 22.79254 | 22.78389 | 23.277 | 301.765
[7 empty] | 121.1108 | 22.77937 | 22.75033 | 23.226 | 301.548
[7 empty] | 121.3889 | 22.76619 | 22.77534 | 23.25 | 301.528
[7 empty] | 121.6667 | 22.75303 | 22.73864 | 23.221 | 301.638
[7 empty] | 121.9444 | 22.73989 | 22.73193 | 23.221 | 301.727
[7 empty] | 122.2219 | 22.72676 | 22.73186 | 23.224 | 301.767
[7 empty] | 122.5 | 22.71362 | 22.70147 | 23.224 | 302.171
[7 empty] | 122.7778 | 22.7005 | 22.68794 | 23.218 | 302.273
[7 empty] | 123.0556 | 22.6874 | 22.69455 | 23.218 | 302.185
[7 empty] | 123.3333 | 22.6743 | 22.66114 | 23.202 | 302.422
[7 empty] | 123.6111 | 22.66121 | 22.67378 | 23.224 | 302.54
[7 empty] | 123.8889 | 22.64813 | 22.66937 | 23.229 | 302.664
[7 empty] | 124.1667 | 22.63507 | 22.65687 | 23.232 | 302.87
[7 empty] | 124.4444 | 22.62201 | 22.62131 | 23.211 | 303.072
[7 empty] | 124.7222 | 22.60896 | 22.6599 | 23.244 | 302.986
[7 empty] | 125 | 22.59593 | 22.6264 | 23.214 | 303.043
[7 empty] | 125.2778 | 22.5829 | 22.63018 | 23.226 | 303.149
[7 empty] | 125.5556 | 22.56988 | 22.61436 | 23.21 | 303.152
[7 empty] | 125.8333 | 22.55688 | 22.63583 | 23.221 | 303.008
[7 empty] | 126.1111 | 22.54388 | 22.60858 | 23.218 | 303.334
[7 empty] | 126.3889 | 22.5309 | 22.59017 | 23.201 | 303.359
[7 empty] | 126.6667 | 22.51792 | 22.55214 | 23.165 | 303.399
[7 empty] | 126.9444 | 22.50495 | 22.53797 | 23.167 | 303.616
[7 empty] | 127.2222 | 22.492 | 22.53166 | 23.158 | 303.583
[7 empty] | 127.5 | 22.47905 | 22.52321 | 23.15 | 303.592
[7 empty] | 127.7778 | 22.46612 | 22.47699 | 23.105 | 303.625
[7 empty] | 128.0556 | 22.45319 | 22.47256 | 23.085 | 303.422
[7 empty] | 128.3333 | 22.44027 | 22.46829 | 23.088 | 303.519
[7 empty] | 128.6111 | 22.42737 | 22.47381 | 23.085 | 303.405
[7 empty] | 128.8889 | 22.41447 | 22.46878 | 23.071 | 303.289
[7 empty] | 129.1667 | 22.40159 | 22.43402 | 23.036 | 303.298
[7 empty] | 129.4444 | 22.38871 | 22.43354 | 23.015 | 303.028
[7 empty] | 129.7222 | 22.37584 | 22.40587 | 22.975 | 302.875
[7 empty] | 130 | 22.36299 | 22.40905 | 22.97 | 302.766
[7 empty] | 130.2778 | 22.35014 | 22.35471 | 22.923 | 302.881
[7 empty] | 130.5556 | 22.3373 | 22.35838 | 22.912 | 302.686
[7 empty] | 130.8333 | 22.32448 | 22.33839 | 22.872 | 302.428
[7 empty] | 131.1111 | 22.31166 | 22.32286 | 22.849 | 302.334
[7 empty] | 131.3886 | 22.29887 | 22.32807 | 22.834 | 302.065
[7 empty] | 131.6664 | 22.28607 | 22.29999 | 22.812 | 302.154
[7 empty] | 131.9442 | 22.27328 | 22.26391 | 22.772 | 302.113
[7 empty] | 132.2222 | 22.26049 | 22.27356 | 22.764 | 301.876
[7 empty] | 132.5 | 22.24773 | 22.24001 | 22.727 | 301.84
[7 empty] | 132.7778 | 22.23497 | 22.22019 | 22.699 | 301.737
[7 empty] | 133.0556 | 22.22222 | 22.20789 | 22.672 | 301.545
[7 empty] | 133.3333 | 22.20949 | 22.21477 | 22.663 | 301.332
[7 empty] | 133.6111 | 22.19676 | 22.19345 | 22.639 | 301.302
[7 empty] | 133.8889 | 22.18404 | 22.17973 | 22.625 | 301.302
[7 empty] | 134.1667 | 22.17133 | 22.1478 | 22.597 | 301.363
[7 empty] | 134.4444 | 22.15863 | 22.11528 | 22.577 | 301.539
[7 empty] | 134.7222 | 22.14595 | 22.12049 | 22.583 | 301.548
[7 empty] | 135 | 22.13327 | 22.09236 | 22.575 | 301.825
[7 empty] | 135.2778 | 22.1206 | 22.08961 | 22.568 | 301.769
[7 empty] | 135.5556 | 22.10794 | 22.1062 | 22.597 | 301.93
[7 empty] | 135.8333 | 22.09529 | 22.07366 | 22.565 | 301.947
[7 empty] | 136.1111 | 22.08265 | 22.08415 | 22.577 | 301.964
[7 empty] | 136.3889 | 22.07002 | 22.07771 | 22.574 | 302.012
[7 empty] | 136.6667 | 22.0574 | 22.05833 | 22.55 | 301.956
[7 empty] | 136.9442 | 22.04481 | 22.05111 | 22.548 | 302.028
[7 empty] | 137.2222 | 22.03219 | 22.03368 | 22.531 | 302.039
[7 empty] | 137.5 | 22.0196 | 22.0294 | 22.522 | 301.977
[7 empty] | 137.7778 | 22.00702 | 22.03083 | 22.516 | 301.877
[7 empty] | 138.0556 | 21.99445 | 22.0038 | 22.481 | 301.778
[7 empty] | 138.3333 | 21.98189 | 21.95956 | 22.441 | 301.848
[7 empty] | 138.6111 | 21.96934 | 21.95146 | 22.436 | 301.892
[7 empty] | 138.8889 | 21.9568 | 21.92853 | 22.409 | 301.844
[7 empty] | 139.1667 | 21.94426 | 21.92366 | 22.396 | 301.736
[7 empty] | 139.4444 | 21.93174 | 21.92728 | 22.4 | 301.74
[7 empty] | 139.7222 | 21.91923 | 21.89294 | 22.371 | 301.822
[7 empty] | 140 | 21.90673 | 21.88363 | 22.356 | 301.748
[7 empty] | 140.2778 | 21.89423 | 21.86412 | 22.33 | 301.666
[7 empty] | 140.5556 | 21.88175 | 21.87195 | 22.342 | 301.72
[7 empty] | 140.8333 | 21.86927 | 21.82789 | 22.323 | 302.072
[7 empty] | 141.1108 | 21.85682 | 21.83794 | 22.306 | 301.703
[7 empty] | 141.3889 | 21.84436 | 21.82859 | 22.296 | 301.697
[7 empty] | 141.6667 | 21.83191 | 21.80858 | 22.289 | 301.879
[7 empty] | 141.9444 | 21.81948 | 21.74404 | 22.236 | 302.055
[7 empty] | 142.2219 | 21.80706 | 21.74493 | 22.216 | 301.771
[7 empty] | 142.5 | 21.79463 | 21.75702 | 22.205 | 301.454
[7 empty] | 142.7778 | 21.78223 | 21.7252 | 22.169 | 301.406
[7 empty] | 143.0556 | 21.76983 | 21.74016 | 22.185 | 301.416
[7 empty] | 143.3331 | 21.75745 | 21.70506 | 22.158 | 301.536
[7 empty] | 143.6111 | 21.74506 | 21.70152 | 22.169 | 301.735
[7 empty] | 143.8889 | 21.7327 | 21.67714 | 22.143 | 301.72
[7 empty] | 144.1667 | 21.72034 | 21.70547 | 22.169 | 301.68
[7 empty] | 144.4444 | 21.70799 | 21.67673 | 22.153 | 301.862
[7 empty] | 144.7219 | 21.69566 | 21.66027 | 22.143 | 301.955
[7 empty] | 145 | 21.68332 | 21.69257 | 22.191 | 302.159
[7 empty] | 145.2778 | 21.671 | 21.6529 | 22.173 | 302.467
[7 empty] | 145.5556 | 21.65869 | 21.63502 | 22.153 | 302.444
[7 empty] | 145.8333 | 21.64638 | 21.62846 | 22.161 | 302.645
[7 empty] | 146.1108 | 21.63411 | 21.64193 | 22.177 | 302.675
[7 empty] | 146.3889 | 21.62181 | 21.61709 | 22.179 | 303.05
[7 empty] | 146.6667 | 21.60954 | 21.60196 | 22.171 | 303.153
[7 empty] | 146.9444 | 21.59727 | 21.59417 | 22.175 | 303.317
[7 empty] | 147.2222 | 21.58502 | 21.55675 | 22.14 | 303.364
[7 empty] | 147.5 | 21.57278 | 21.55898 | 22.162 | 303.634
[7 empty] | 147.7778 | 21.56054 | 21.55617 | 22.147 | 303.468
[7 empty] | 148.0556 | 21.54831 | 21.54398 | 22.136 | 303.489
[7 empty] | 148.3333 | 21.5361 | 21.55397 | 22.157 | 303.636
[7 empty] | 148.6111 | 21.52389 | 21.57487 | 22.189 | 303.78
[7 empty] | 148.8889 | 21.51169 | 21.51949 | 22.141 | 303.903
[7 empty] | 149.1667 | 21.49951 | 21.56027 | 22.168 | 303.698
[7 empty] | 149.4444 | 21.48733 | 21.52224 | 22.138 | 303.823
[7 empty] | 149.7222 | 21.47516 | 21.51365 | 22.135 | 303.903
[7 empty] | 150 | 21.463 | 21.53078 | 22.154 | 303.922
[7 empty] | 150.2778 | 21.45085 | 21.4921 | 22.099 | 303.713
[7 empty] | 150.5556 | 21.43871 | 21.48955 | 22.119 | 304.024
[7 empty] | 150.8333 | 21.42658 | 21.47787 | 22.096 | 303.873
[7 empty] | 151.1111 | 21.41446 | 21.464 | 22.081 | 303.863
[7 empty] | 151.3889 | 21.40234 | 21.44209 | 22.056 | 303.829
[7 empty] | 151.6667 | 21.39024 | 21.45117 | 22.058 | 303.728
[7 empty] | 151.9444 | 21.37815 | 21.42402 | 22.029 | 303.713
[7 empty] | 152.2222 | 21.36606 | 21.39306 | 21.996 | 303.697
[7 empty] | 152.5 | 21.35399 | 21.37494 | 21.971 | 303.609
[7 empty] | 152.7778 | 21.34192 | 21.32832 | 21.929 | 303.691
[7 empty] | 153.0553 | 21.32988 | 21.33079 | 21.914 | 303.448
[7 empty] | 153.3333 | 21.31782 | 21.32562 | 21.905 | 303.397
[7 empty] | 153.6111 | 21.30578 | 21.31033 | 21.881 | 303.282
[7 empty] | 153.8889 | 21.29375 | 21.29759 | 21.861 | 303.186
[7 empty] | 154.1667 | 21.28173 | 21.2999 | 21.847 | 302.959
[7 empty] | 154.4442 | 21.26973 | 21.24467 | 21.781 | 302.829
[7 empty] | 154.7222 | 21.25772 | 21.25572 | 21.796 | 302.88
[7 empty] | 155 | 21.24573 | 21.23723 | 21.761 | 302.657
[7 empty] | 155.2778 | 21.23375 | 21.2105 | 21.726 | 302.551
[7 empty] | 155.5556 | 21.22177 | 21.20214 | 21.715 | 302.517
[7 empty] | 155.8333 | 21.20981 | 21.18335 | 21.685 | 302.367
[7 empty] | 156.1111 | 21.19786 | 21.1969 | 21.68 | 302.104
[7 empty] | 156.3886 | 21.18592 | 21.14983 | 21.632 | 302.106
[7 empty] | 156.6667 | 21.17398 | 21.1247 | 21.598 | 301.99
[7 empty] | 156.9444 | 21.16205 | 21.11129 | 21.581 | 301.944
[7 empty] | 157.2222 | 21.15013 | 21.09466 | 21.548 | 301.72
[7 empty] | 157.5 | 21.13822 | 21.06779 | 21.509 | 301.558
[7 empty] | 157.7778 | 21.12633 | 21.07583 | 21.509 | 301.443
[7 empty] | 158.0556 | 21.11444 | 21.0412 | 21.478 | 301.504
[7 empty] | 158.3333 | 21.10255 | 21.03187 | 21.461 | 301.399
[7 empty] | 158.6111 | 21.09068 | 20.99298 | 21.415 | 301.31
[7 empty] | 158.8889 | 21.07882 | 20.98178 | 21.416 | 301.485
[7 empty] | 159.1667 | 21.06697 | 21.00695 | 21.436 | 301.405
[7 empty] | 159.4442 | 21.05514 | 20.9838 | 21.417 | 301.47
[7 empty] | 159.7222 | 21.04329 | 20.97905 | 21.401 | 301.313
[7 empty] | 159.9997 | 21.03148 | 20.97869 | 21.411 | 301.459
[7 empty] | 160.2778 | 21.01965 | 20.95002 | 21.386 | 301.519
[7 empty] | 160.5556 | 21.00784 | 20.97955 | 21.415 | 301.503
[7 empty] | 160.8333 | 20.99604 | 20.94781 | 21.387 | 301.565
[7 empty] | 161.1111 | 20.98425 | 20.91669 | 21.365 | 301.703
[7 empty] | 161.3889 | 20.97247 | 20.89251 | 21.349 | 301.826
[7 empty] | 161.6667 | 20.9607 | 20.90868 | 21.369 | 301.875
[7 empty] | 161.9444 | 20.94894 | 20.88933 | 21.343 | 301.787
[7 empty] | 162.2222 | 20.93719 | 20.89311 | 21.354 | 301.888
[7 empty] | 162.5 | 20.92545 | 20.89619 | 21.358 | 301.9
[7 empty] | 162.7778 | 20.91371 | 20.84321 | 21.297 | 301.803
[7 empty] | 163.0556 | 20.90199 | 20.86718 | 21.328 | 301.895

## p41_s9
P41_S9 | [6 empty] | Time (hours) | Exp Curve | Normalized Pressure (PSI) | Measured Pressure (PSI) | Temperatureavg (K)
Test Start | Date: |  |  | Sample #
Equation | ae-bx + c | [5 empty] | 0 | 29.24419 | 29.42131 | 30.053 | 301.714
Coefficients | a | 11.67966 | b | 0.002447524 | c | 17.56453 | 0.2777778 | 29.23625 | 29.42624 | 30.067 | 301.804
Correlation | R2 | 0.997803 |  |  |  |  | 0.5555556 | 29.22832 | 29.40152 | 30.029 | 301.676
[7 empty] | 0.8333333 | 29.22039 | 29.34015 | 30 | 302.015
[7 empty] | 1.110833 | 29.21248 | 29.28612 | 30.009 | 302.663
[7 empty] | 1.388889 | 29.20455 | 29.2782 | 29.999 | 302.644
[7 empty] | 1.666667 | 29.19664 | 29.32655 | 29.957 | 301.722
[7 empty] | 1.944444 | 29.18874 | 29.34442 | 29.983 | 301.8
[7 empty] | 2.221944 | 29.18084 | 29.32924 | 29.966 | 301.785
[7 empty] | 2.5 | 29.17294 | 29.29052 | 29.931 | 301.831
[7 empty] | 2.777778 | 29.16505 | 29.2971 | 29.929 | 301.743
[7 empty] | 3.055556 | 29.15717 | 29.29018 | 29.937 | 301.895
[7 empty] | 3.333333 | 29.14929 | 29.304 | 29.954 | 301.924
[7 empty] | 3.611111 | 29.14141 | 29.26041 | 29.915 | 301.98
[7 empty] | 3.888889 | 29.13355 | 29.28126 | 29.926 | 301.876
[7 empty] | 4.166667 | 29.12568 | 29.29887 | 29.944 | 301.876
[7 empty] | 4.444444 | 29.11783 | 29.25932 | 29.901 | 301.85
[7 empty] | 4.722222 | 29.10997 | 29.26267 | 29.929 | 302.098
[7 empty] | 5 | 29.10213 | 29.23444 | 29.893 | 302.026
[7 empty] | 5.277778 | 29.09429 | 29.20481 | 29.871 | 302.11
[7 empty] | 5.555556 | 29.08645 | 29.19047 | 29.851 | 302.056
[7 empty] | 5.833333 | 29.07862 | 29.18288 | 29.83 | 301.922
[7 empty] | 6.111111 | 29.07079 | 29.1965 | 29.82 | 301.68
[7 empty] | 6.388889 | 29.06297 | 29.19079 | 29.795 | 301.486
[7 empty] | 6.666667 | 29.05516 | 29.17209 | 29.761 | 301.335
[7 empty] | 6.944444 | 29.04735 | 29.16106 | 29.753 | 301.368
[7 empty] | 7.222222 | 29.03955 | 29.16228 | 29.742 | 301.244
[7 empty] | 7.5 | 29.03175 | 29.13615 | 29.712 | 301.21
[7 empty] | 7.777778 | 29.02395 | 29.12096 | 29.704 | 301.286
[7 empty] | 8.055556 | 29.01616 | 29.11346 | 29.686 | 301.181
[7 empty] | 8.333333 | 29.00838 | 29.10631 | 29.666 | 301.052
[7 empty] | 8.611111 | 29.0006 | 29.06032 | 29.621 | 301.071
[7 empty] | 8.888889 | 28.99283 | 29.07008 | 29.615 | 300.909
[7 empty] | 9.166667 | 28.98506 | 29.07296 | 29.614 | 300.869
[7 empty] | 9.444444 | 28.9773 | 29.06676 | 29.613 | 300.923
[7 empty] | 9.722222 | 28.96955 | 29.03941 | 29.587 | 300.942
[7 empty] | 10 | 28.9618 | 29.0146 | 29.563 | 300.955
[7 empty] | 10.27778 | 28.95405 | 29.02673 | 29.59 | 301.104
[7 empty] | 10.55556 | 28.94631 | 29.00277 | 29.57 | 301.149
[7 empty] | 10.83333 | 28.93857 | 28.99277 | 29.576 | 301.314
[7 empty] | 11.11111 | 28.93084 | 28.97988 | 29.56 | 301.285
[7 empty] | 11.38861 | 28.92313 | 28.97132 | 29.555 | 301.323
[7 empty] | 11.66639 | 28.91541 | 28.95366 | 29.551 | 301.466
[7 empty] | 11.94417 | 28.90769 | 28.96815 | 29.545 | 301.254
[7 empty] | 12.22222 | 28.89997 | 28.93983 | 29.541 | 301.508
[7 empty] | 12.5 | 28.89227 | 28.96113 | 29.56 | 301.48
[7 empty] | 12.77778 | 28.88457 | 28.93074 | 29.542 | 301.613
[7 empty] | 13.05556 | 28.87688 | 28.89562 | 29.508 | 301.632
[7 empty] | 13.33333 | 28.86919 | 28.89017 | 29.477 | 301.372
[7 empty] | 13.61111 | 28.86151 | 28.92785 | 29.494 | 301.153
[7 empty] | 13.88889 | 28.85383 | 28.90385 | 29.512 | 301.587
[7 empty] | 14.16667 | 28.84616 | 28.86006 | 29.454 | 301.451
[7 empty] | 14.44444 | 28.83849 | 28.90863 | 29.493 | 301.343
[7 empty] | 14.72222 | 28.83083 | 28.85133 | 29.428 | 301.276
[7 empty] | 15 | 28.82317 | 28.83602 | 29.424 | 301.395
[7 empty] | 15.27778 | 28.81552 | 28.85545 | 29.428 | 301.233
[7 empty] | 15.55556 | 28.80787 | 28.82969 | 29.415 | 301.369
[7 empty] | 15.83333 | 28.80023 | 28.83562 | 29.415 | 301.307
[7 empty] | 16.11111 | 28.79259 | 28.82984 | 29.397 | 301.183
[7 empty] | 16.38889 | 28.78496 | 28.80752 | 29.372 | 301.16
[7 empty] | 16.66667 | 28.77734 | 28.80917 | 29.369 | 301.112
[7 empty] | 16.94417 | 28.76972 | 28.80297 | 29.366 | 301.146
[7 empty] | 17.22222 | 28.7621 | 28.76249 | 29.333 | 301.231
[7 empty] | 17.5 | 28.75449 | 28.78912 | 29.347 | 301.096
[7 empty] | 17.77778 | 28.74689 | 28.76896 | 29.317 | 300.999
[7 empty] | 18.05556 | 28.73929 | 28.73313 | 29.298 | 301.179
[7 empty] | 18.33333 | 28.73169 | 28.71 | 29.261 | 301.041
[7 empty] | 18.61111 | 28.7241 | 28.72767 | 29.258 | 300.825
[7 empty] | 18.88889 | 28.71652 | 28.73428 | 29.273 | 300.91
[7 empty] | 19.16667 | 28.70894 | 28.70396 | 29.26 | 301.094
[7 empty] | 19.44444 | 28.70136 | 28.66469 | 29.291 | 301.826
[7 empty] | 19.72222 | 28.69379 | 28.60829 | 29.294 | 302.452
[7 empty] | 20 | 28.68623 | 28.54927 | 29.305 | 303.191
[7 empty] | 20.27778 | 28.67867 | 28.50528 | 29.297 | 303.576
[7 empty] | 20.55556 | 28.67112 | 28.455 | 29.28 | 303.936
[7 empty] | 20.83333 | 28.66357 | 28.46088 | 29.298 | 304.06
[7 empty] | 21.11083 | 28.65603 | 28.44019 | 29.3 | 304.302
[7 empty] | 21.38889 | 28.64849 | 28.45113 | 29.308 | 304.268
[7 empty] | 21.66667 | 28.64095 | 28.47509 | 29.241 | 303.317
[7 empty] | 21.94444 | 28.63343 | 28.54186 | 29.214 | 302.328
[7 empty] | 22.22194 | 28.62591 | 28.55762 | 29.196 | 301.975
[7 empty] | 22.5 | 28.61839 | 28.55994 | 29.142 | 301.392
[7 empty] | 22.77778 | 28.61087 | 28.52736 | 29.099 | 301.291
[7 empty] | 23.05556 | 28.60337 | 28.57318 | 29.15 | 301.335
[7 empty] | 23.33306 | 28.59587 | 28.53988 | 29.131 | 301.49
[7 empty] | 23.61111 | 28.58837 | 28.51281 | 29.111 | 301.569
[7 empty] | 23.88889 | 28.58087 | 28.51753 | 29.119 | 301.602
[7 empty] | 24.16667 | 28.57339 | 28.49162 | 29.083 | 301.503
[7 empty] | 24.44444 | 28.56591 | 28.47997 | 29.074 | 301.533
[7 empty] | 24.72194 | 28.55844 | 28.45554 | 29.132 | 302.394
[7 empty] | 25 | 28.55096 | 28.43143 | 29.082 | 302.131
[7 empty] | 25.27778 | 28.54349 | 28.41629 | 29.1 | 302.479
[7 empty] | 25.55556 | 28.53603 | 28.41863 | 29.115 | 302.61
[7 empty] | 25.83333 | 28.52857 | 28.42792 | 29.13 | 302.667
[7 empty] | 26.11083 | 28.52113 | 28.38605 | 29.082 | 302.614
[7 empty] | 26.38889 | 28.51367 | 28.41939 | 29.082 | 302.259
[7 empty] | 26.66667 | 28.50623 | 28.41615 | 29.086 | 302.335
[7 empty] | 26.94444 | 28.4988 | 28.44077 | 29.088 | 302.094
[7 empty] | 27.22222 | 28.49136 | 28.41253 | 29.057 | 302.072
[7 empty] | 27.5 | 28.48394 | 28.44213 | 29.076 | 301.955
[7 empty] | 27.77778 | 28.47652 | 28.4346 | 29.058 | 301.848
[7 empty] | 28.05556 | 28.4691 | 28.41586 | 29.03 | 301.756
[7 empty] | 28.33333 | 28.46169 | 28.44618 | 29.037 | 301.507
[7 empty] | 28.61111 | 28.45428 | 28.45724 | 29.04 | 301.421
[7 empty] | 28.88889 | 28.44688 | 28.43083 | 29.017 | 301.462
[7 empty] | 29.16667 | 28.43949 | 28.44006 | 29.014 | 301.333
[7 empty] | 29.44444 | 28.43209 | 28.44586 | 29.023 | 301.365
[7 empty] | 29.72222 | 28.42471 | 28.42829 | 29.017 | 301.489
[7 empty] | 30 | 28.41733 | 28.41563 | 28.996 | 301.405
[7 empty] | 30.27778 | 28.40995 | 28.40199 | 28.979 | 301.373
[7 empty] | 30.55556 | 28.40258 | 28.37505 | 28.969 | 301.555
[7 empty] | 30.83333 | 28.39522 | 28.3815 | 28.968 | 301.476
[7 empty] | 31.11111 | 28.38785 | 28.35485 | 28.943 | 301.499
[7 empty] | 31.38889 | 28.3805 | 28.37006 | 28.93 | 301.202
[7 empty] | 31.66667 | 28.37315 | 28.3809 | 28.935 | 301.139
[7 empty] | 31.94444 | 28.3658 | 28.33907 | 28.896 | 301.177
[7 empty] | 32.22222 | 28.35846 | 28.33443 | 28.9 | 301.268
[7 empty] | 32.5 | 28.35112 | 28.3138 | 28.848 | 300.945
[7 empty] | 32.77778 | 28.34379 | 28.32246 | 28.841 | 300.78
[7 empty] | 33.05528 | 28.33647 | 28.29203 | 28.808 | 300.759
[7 empty] | 33.33333 | 28.32915 | 28.30279 | 28.834 | 300.916
[7 empty] | 33.61111 | 28.32183 | 28.29861 | 28.849 | 301.117
[7 empty] | 33.88889 | 28.31452 | 28.27418 | 28.844 | 301.325
[7 empty] | 34.16667 | 28.30721 | 28.25768 | 28.82 | 301.25
[7 empty] | 34.44417 | 28.29992 | 28.26367 | 28.835 | 301.343
[7 empty] | 34.72222 | 28.29262 | 28.23833 | 28.832 | 301.582
[7 empty] | 35 | 28.28532 | 28.22676 | 28.822 | 301.601
[7 empty] | 35.27778 | 28.27804 | 28.25161 | 28.827 | 301.388
[7 empty] | 35.55556 | 28.27076 | 28.21491 | 28.793 | 301.424
[7 empty] | 35.83333 | 28.26348 | 28.20274 | 28.778 | 301.397
[7 empty] | 36.11111 | 28.25621 | 28.19557 | 28.783 | 301.526
[7 empty] | 36.38861 | 28.24895 | 28.20543 | 28.771 | 301.295
[7 empty] | 36.66667 | 28.24168 | 28.18069 | 28.745 | 301.287
[7 empty] | 36.94444 | 28.23443 | 28.15808 | 28.729 | 301.361
[7 empty] | 37.22222 | 28.22717 | 28.14539 | 28.711 | 301.308
[7 empty] | 37.5 | 28.21993 | 28.11205 | 28.663 | 301.161
[7 empty] | 37.77778 | 28.21268 | 28.1277 | 28.672 | 301.088
[7 empty] | 38.05556 | 28.20545 | 28.07901 | 28.695 | 301.852
[7 empty] | 38.33333 | 28.19822 | 28.03381 | 28.716 | 302.56
[7 empty] | 38.61111 | 28.19099 | 27.99185 | 28.715 | 303.003
[7 empty] | 38.88889 | 28.18377 | 27.99423 | 28.74 | 303.241
[7 empty] | 39.16667 | 28.17655 | 27.97091 | 28.726 | 303.346
[7 empty] | 39.44417 | 28.16934 | 27.98516 | 28.736 | 303.297
[7 empty] | 39.72222 | 28.16213 | 27.95767 | 28.709 | 303.31
[7 empty] | 39.99972 | 28.15493 | 28.01183 | 28.752 | 303.177
[7 empty] | 40.27778 | 28.14773 | 27.9486 | 28.703 | 303.345
[7 empty] | 40.55556 | 28.14054 | 27.96806 | 28.712 | 303.229
[7 empty] | 40.83333 | 28.13335 | 27.9743 | 28.715 | 303.193
[7 empty] | 41.11111 | 28.12617 | 27.96791 | 28.718 | 303.294
[7 empty] | 41.38889 | 28.11899 | 27.9441 | 28.705 | 303.415
[7 empty] | 41.66667 | 28.11181 | 27.92261 | 28.685 | 303.437
[7 empty] | 41.94444 | 28.10465 | 27.94622 | 28.712 | 303.466
[7 empty] | 42.22222 | 28.09748 | 27.92704 | 28.68 | 303.336
[7 empty] | 42.5 | 28.09032 | 27.9178 | 28.669 | 303.32
[7 empty] | 42.77778 | 28.08317 | 27.90899 | 28.673 | 303.458
[7 empty] | 43.05556 | 28.07602 | 27.87489 | 28.644 | 303.522
[7 empty] | 43.33333 | 28.06888 | 27.8721 | 28.65 | 303.616
[7 empty] | 43.61111 | 28.06174 | 27.86251 | 28.646 | 303.678
[7 empty] | 43.88889 | 28.0546 | 27.83436 | 28.636 | 303.879
[7 empty] | 44.16667 | 28.04748 | 27.8485 | 28.648 | 303.852
[7 empty] | 44.44444 | 28.04035 | 27.82179 | 28.637 | 304.027
[7 empty] | 44.72194 | 28.03324 | 27.80468 | 28.637 | 304.214
[7 empty] | 45 | 28.02612 | 27.8089 | 28.634 | 304.136
[7 empty] | 45.27778 | 28.01901 | 27.80593 | 28.54 | 303.17
[7 empty] | 45.55556 | 28.0119 | 27.88881 | 28.562 | 302.502
[7 empty] | 45.83306 | 28.00481 | 27.89965 | 28.568 | 302.448
[7 empty] | 46.11111 | 27.9977 | 27.86494 | 28.54 | 302.528
[7 empty] | 46.38889 | 27.99061 | 27.89099 | 28.519 | 302.023
[7 empty] | 46.66667 | 27.98353 | 27.84981 | 28.48 | 302.056
[7 empty] | 46.94417 | 27.97645 | 27.90422 | 28.492 | 301.594
[7 empty] | 47.22222 | 27.96937 | 27.86824 | 28.503 | 302.1
[7 empty] | 47.5 | 27.9623 | 27.8601 | 28.506 | 302.22
[7 empty] | 47.77778 | 27.95523 | 27.83973 | 28.491 | 302.282
[7 empty] | 48.05556 | 27.94817 | 27.80099 | 28.473 | 302.512
[7 empty] | 48.33333 | 27.94111 | 27.83375 | 28.447 | 301.88
[7 empty] | 48.61083 | 27.93407 | 27.86227 | 28.427 | 301.359
[7 empty] | 48.88889 | 27.92701 | 27.90088 | 28.439 | 301.069
[7 empty] | 49.16667 | 27.91997 | 27.89444 | 28.45 | 301.255
[7 empty] | 49.44444 | 27.91293 | 27.85378 | 28.414 | 301.313
[7 empty] | 49.72194 | 27.90591 | 27.86865 | 28.427 | 301.29
[7 empty] | 50 | 27.89887 | 27.87305 | 28.433 | 301.306
[7 empty] | 50.27778 | 27.89185 | 27.86072 | 28.419 | 301.291
[7 empty] | 50.55556 | 27.88483 | 27.87094 | 28.445 | 301.456
[7 empty] | 50.83333 | 27.87781 | 27.88231 | 28.46 | 301.492
[7 empty] | 51.11111 | 27.87081 | 27.86745 | 28.462 | 301.674
[7 empty] | 51.38889 | 27.8638 | 27.83314 | 28.459 | 302.014
[7 empty] | 51.66667 | 27.8568 | 27.80768 | 28.455 | 302.248
[7 empty] | 51.94444 | 27.84981 | 27.81938 | 28.46 | 302.174
[7 empty] | 52.22222 | 27.84282 | 27.82286 | 28.484 | 302.391
[7 empty] | 52.5 | 27.83583 | 27.85371 | 28.512 | 302.353
[7 empty] | 52.77778 | 27.82885 | 27.8144 | 28.497 | 302.621
[7 empty] | 53.05556 | 27.82187 | 27.78869 | 28.478 | 302.699
[7 empty] | 53.33333 | 27.8149 | 27.79304 | 28.488 | 302.758
[7 empty] | 53.61111 | 27.80794 | 27.79388 | 28.501 | 302.887
[7 empty] | 53.88889 | 27.80097 | 27.76261 | 28.479 | 302.994
[7 empty] | 54.16667 | 27.79402 | 27.81774 | 28.517 | 302.797
[7 empty] | 54.44444 | 27.78706 | 27.7647 | 28.474 | 302.918
[7 empty] | 54.72222 | 27.78012 | 27.79959 | 28.503 | 302.846
[7 empty] | 55 | 27.77317 | 27.80521 | 28.497 | 302.721
[7 empty] | 55.27778 | 27.76624 | 27.771 | 28.475 | 302.86
[7 empty] | 55.55556 | 27.7593 | 27.79912 | 28.49 | 302.713
[7 empty] | 55.83333 | 27.75237 | 27.75529 | 28.437 | 302.627
[7 empty] | 56.11111 | 27.74545 | 27.73189 | 28.415 | 302.648
[7 empty] | 56.38889 | 27.73853 | 27.74659 | 28.431 | 302.658
[7 empty] | 56.66639 | 27.73162 | 27.72369 | 28.376 | 302.322
[7 empty] | 56.94444 | 27.72471 | 27.77107 | 28.407 | 302.136
[7 empty] | 57.22222 | 27.7178 | 27.7302 | 28.356 | 302.038
[7 empty] | 57.5 | 27.7109 | 27.73677 | 28.343 | 301.828
[7 empty] | 57.77778 | 27.704 | 27.73597 | 28.331 | 301.709
[7 empty] | 58.05556 | 27.69711 | 27.71251 | 28.294 | 301.57
[7 empty] | 58.33306 | 27.69023 | 27.68352 | 28.26 | 301.523
[7 empty] | 58.61111 | 27.68334 | 27.67936 | 28.252 | 301.483
[7 empty] | 58.88889 | 27.67647 | 27.68073 | 28.234 | 301.276
[7 empty] | 59.16667 | 27.6696 | 27.65907 | 28.237 | 301.544
[7 empty] | 59.44444 | 27.66273 | 27.63327 | 28.229 | 301.74
[7 empty] | 59.72222 | 27.65586 | 27.632 | 28.235 | 301.818
[7 empty] | 60 | 27.64901 | 27.66127 | 28.24 | 301.552
[7 empty] | 60.27778 | 27.64215 | 27.66285 | 28.264 | 301.791
[7 empty] | 60.55556 | 27.6353 | 27.64758 | 28.26 | 301.915
[7 empty] | 60.83333 | 27.62846 | 27.58403 | 28.231 | 302.3
[7 empty] | 61.11111 | 27.62162 | 27.56736 | 28.199 | 302.14
[7 empty] | 61.38889 | 27.61478 | 27.6092 | 28.196 | 301.65
[7 empty] | 61.66667 | 27.60795 | 27.6321 | 28.225 | 301.71
[7 empty] | 61.94444 | 27.60113 | 27.61521 | 28.23 | 301.948
[7 empty] | 62.22222 | 27.59431 | 27.6044 | 28.204 | 301.788
[7 empty] | 62.49972 | 27.5875 | 27.56289 | 28.153 | 301.696
[7 empty] | 62.77778 | 27.58068 | 27.57789 | 28.17 | 301.714
[7 empty] | 63.05528 | 27.57388 | 27.56045 | 28.145 | 301.637
[7 empty] | 63.33333 | 27.56707 | 27.57347 | 28.147 | 301.516
[7 empty] | 63.61083 | 27.56028 | 27.5496 | 28.112 | 301.402
[7 empty] | 63.88889 | 27.55348 | 27.56379 | 28.15 | 301.654
[7 empty] | 64.16667 | 27.54669 | 27.53718 | 28.119 | 301.613
[7 empty] | 64.44417 | 27.53991 | 27.51721 | 28.081 | 301.424
[7 empty] | 64.72222 | 27.53312 | 27.53571 | 28.101 | 301.436
[7 empty] | 64.99972 | 27.52635 | 27.51627 | 28.067 | 301.284
[7 empty] | 65.27778 | 27.51958 | 27.52136 | 28.072 | 301.282
[7 empty] | 65.55556 | 27.51281 | 27.51183 | 28.062 | 301.279
[7 empty] | 65.83333 | 27.50605 | 27.48989 | 28.044 | 301.326
[7 empty] | 66.11111 | 27.49929 | 27.48186 | 28.048 | 301.457
[7 empty] | 66.38889 | 27.49254 | 27.39594 | 28.055 | 302.478
[7 empty] | 66.66667 | 27.48579 | 27.3795 | 28.067 | 302.789
[7 empty] | 66.94444 | 27.47905 | 27.40674 | 28.099 | 302.833
[7 empty] | 67.22222 | 27.47231 | 27.42633 | 28.132 | 302.972
[7 empty] | 67.5 | 27.46558 | 27.36393 | 28.088 | 303.188
[7 empty] | 67.77778 | 27.45885 | 27.37954 | 28.117 | 303.328
[7 empty] | 68.05556 | 27.45213 | 27.33385 | 28.112 | 303.781
[7 empty] | 68.33306 | 27.44541 | 27.37365 | 28.056 | 302.735
[7 empty] | 68.61111 | 27.43869 | 27.40993 | 28.035 | 302.108
[7 empty] | 68.88889 | 27.43198 | 27.45102 | 28.055 | 301.871
[7 empty] | 69.16667 | 27.42527 | 27.40594 | 28.008 | 301.861
[7 empty] | 69.44417 | 27.41858 | 27.39443 | 27.975 | 301.632
[7 empty] | 69.72222 | 27.41187 | 27.4108 | 27.97 | 301.398
[7 empty] | 70 | 27.40518 | 27.4154 | 27.981 | 301.466
[7 empty] | 70.27778 | 27.39849 | 27.37992 | 27.998 | 302.04
[7 empty] | 70.55556 | 27.39181 | 27.32993 | 27.99 | 302.506
[7 empty] | 70.83333 | 27.38513 | 27.36332 | 27.975 | 301.975
[7 empty] | 71.11111 | 27.37846 | 27.39303 | 27.954 | 301.421
[7 empty] | 71.38889 | 27.37179 | 27.38987 | 27.944 | 301.348
[7 empty] | 71.66667 | 27.36512 | 27.39461 | 27.943 | 301.285
[7 empty] | 71.94444 | 27.35846 | 27.38663 | 27.919 | 301.114
[7 empty] | 72.22222 | 27.3518 | 27.40965 | 27.946 | 301.152
[7 empty] | 72.5 | 27.34515 | 27.41632 | 27.945 | 301.068
[7 empty] | 72.77778 | 27.33851 | 27.40202 | 27.941 | 301.182
[7 empty] | 73.05556 | 27.33186 | 27.40934 | 27.957 | 301.274
[7 empty] | 73.33333 | 27.32522 | 27.3946 | 27.939 | 301.242
[7 empty] | 73.61083 | 27.3186 | 27.39819 | 27.946 | 301.278
[7 empty] | 73.88889 | 27.31196 | 27.37852 | 27.948 | 301.516
[7 empty] | 74.16667 | 27.30534 | 27.40816 | 27.988 | 301.621
[7 empty] | 74.44444 | 27.29872 | 27.37606 | 27.977 | 301.856
[7 empty] | 74.72222 | 27.2921 | 27.39055 | 27.983 | 301.761
[7 empty] | 75 | 27.28549 | 27.38005 | 27.996 | 302.017
[7 empty] | 75.27778 | 27.27888 | 27.39599 | 28.02 | 302.1
[7 empty] | 75.55556 | 27.27228 | 27.38122 | 28.02 | 302.263
[7 empty] | 75.83333 | 27.26568 | 27.34906 | 28.007 | 302.478
[7 empty] | 76.11111 | 27.25909 | 27.34046 | 28.018 | 302.692
[7 empty] | 76.38889 | 27.2525 | 27.32291 | 28.031 | 303.027
[7 empty] | 76.66667 | 27.24592 | 27.31567 | 28.022 | 303.01
[7 empty] | 76.94444 | 27.23934 | 27.36551 | 28.066 | 302.933
[7 empty] | 77.22222 | 27.23276 | 27.31049 | 28.046 | 303.327
[7 empty] | 77.5 | 27.22619 | 27.28896 | 28.031 | 303.404
[7 empty] | 77.77778 | 27.21962 | 27.32306 | 28.059 | 303.328
[7 empty] | 78.05556 | 27.21306 | 27.31109 | 28.053 | 303.396
[7 empty] | 78.33333 | 27.2065 | 27.29325 | 28.038 | 303.432
[7 empty] | 78.61111 | 27.19995 | 27.31039 | 28.041 | 303.274
[7 empty] | 78.88889 | 27.1934 | 27.29711 | 28.033 | 303.335
[7 empty] | 79.16667 | 27.18686 | 27.31516 | 28.052 | 303.34
[7 empty] | 79.44444 | 27.18032 | 27.26893 | 27.994 | 303.226
[7 empty] | 79.72222 | 27.17378 | 27.29808 | 28.012 | 303.097
[7 empty] | 80 | 27.16725 | 27.2914 | 28.013 | 303.182
[7 empty] | 80.27778 | 27.16073 | 27.28319 | 27.986 | 302.981
[7 empty] | 80.55556 | 27.1542 | 27.26738 | 27.96 | 302.875
[7 empty] | 80.83333 | 27.14769 | 27.27493 | 27.961 | 302.802
[7 empty] | 81.11111 | 27.14117 | 27.26457 | 27.943 | 302.722
[7 empty] | 81.38889 | 27.13467 | 27.26083 | 27.922 | 302.536
[7 empty] | 81.66667 | 27.12816 | 27.23526 | 27.89 | 302.473
[7 empty] | 81.94417 | 27.12167 | 27.19773 | 27.857 | 302.532
[7 empty] | 82.22222 | 27.11517 | 27.25452 | 27.879 | 302.14
[7 empty] | 82.5 | 27.10867 | 27.20507 | 27.825 | 302.103
[7 empty] | 82.77778 | 27.10219 | 27.1849 | 27.796 | 302.012
[7 empty] | 83.05556 | 27.09571 | 27.18916 | 27.779 | 301.78
[7 empty] | 83.33333 | 27.08923 | 27.17008 | 27.74 | 301.568
[7 empty] | 83.61111 | 27.08276 | 27.14523 | 27.715 | 301.572
[7 empty] | 83.88889 | 27.07629 | 27.1477 | 27.695 | 301.327
[7 empty] | 84.16667 | 27.06982 | 27.11506 | 27.664 | 301.352
[7 empty] | 84.44444 | 27.06336 | 27.1199 | 27.657 | 301.222
[7 empty] | 84.72222 | 27.05691 | 27.13548 | 27.657 | 301.049
[7 empty] | 85 | 27.05045 | 27.11084 | 27.673 | 301.497
[7 empty] | 85.27778 | 27.04401 | 27.08345 | 27.64 | 301.442
[7 empty] | 85.55556 | 27.03756 | 27.09823 | 27.636 | 301.234
[7 empty] | 85.83333 | 27.03113 | 27.08776 | 27.63 | 301.285
[7 empty] | 86.11111 | 27.02469 | 27.08666 | 27.642 | 301.428
[7 empty] | 86.38889 | 27.01826 | 27.0924 | 27.675 | 301.724
[7 empty] | 86.66667 | 27.01184 | 27.05126 | 27.661 | 302.03
[7 empty] | 86.94444 | 27.00542 | 27.03701 | 27.636 | 301.916
[7 empty] | 87.22222 | 26.999 | 27.05592 | 27.624 | 301.574
[7 empty] | 87.5 | 26.99259 | 27.08929 | 27.66 | 301.595
[7 empty] | 87.77778 | 26.98618 | 27.05937 | 27.654 | 301.863
[7 empty] | 88.05556 | 26.97978 | 27.04896 | 27.632 | 301.739
[7 empty] | 88.33333 | 26.97338 | 27.02588 | 27.599 | 301.636
[7 empty] | 88.61111 | 26.96698 | 27.04535 | 27.622 | 301.67
[7 empty] | 88.88889 | 26.96059 | 27.04733 | 27.622 | 301.648
[7 empty] | 89.16667 | 26.95421 | 27.03994 | 27.601 | 301.501
[7 empty] | 89.44444 | 26.94783 | 27.01429 | 27.574 | 301.492
[7 empty] | 89.72222 | 26.94145 | 27.02391 | 27.584 | 301.494
[7 empty] | 90 | 26.93508 | 26.98871 | 27.534 | 301.34
[7 empty] | 90.27778 | 26.92871 | 26.98858 | 27.543 | 301.44
[7 empty] | 90.55556 | 26.92234 | 27.00892 | 27.559 | 301.388
[7 empty] | 90.83333 | 26.91598 | 26.97077 | 27.543 | 301.639
[7 empty] | 91.11111 | 26.90963 | 26.97897 | 27.549 | 301.613
[7 empty] | 91.38889 | 26.90328 | 26.9363 | 27.486 | 301.4
[7 empty] | 91.66667 | 26.89693 | 26.9403 | 27.492 | 301.421
[7 empty] | 91.94444 | 26.89059 | 26.92954 | 27.475 | 301.355
[7 empty] | 92.22222 | 26.88425 | 26.92079 | 27.472 | 301.42
[7 empty] | 92.5 | 26.87792 | 26.90584 | 27.448 | 301.324
[7 empty] | 92.77778 | 26.87159 | 26.9085 | 27.458 | 301.404
[7 empty] | 93.05556 | 26.86526 | 26.89591 | 27.464 | 301.611
[7 empty] | 93.33333 | 26.85894 | 26.91154 | 27.457 | 301.359
[7 empty] | 93.61111 | 26.85262 | 26.88224 | 27.418 | 301.259
[7 empty] | 93.88889 | 26.84631 | 26.89649 | 27.436 | 301.297
[7 empty] | 94.16667 | 26.84 | 26.84801 | 27.411 | 301.566
[7 empty] | 94.44444 | 26.8337 | 26.87465 | 27.42 | 301.366
[7 empty] | 94.72222 | 26.8274 | 26.86227 | 27.41 | 301.395
[7 empty] | 95 | 26.8211 | 26.879 | 27.443 | 301.57
[7 empty] | 95.27778 | 26.81481 | 26.83006 | 27.429 | 301.966
[7 empty] | 95.55556 | 26.80852 | 26.81554 | 27.4 | 301.81
[7 empty] | 95.83333 | 26.80224 | 26.8546 | 27.414 | 301.525
[7 empty] | 96.11083 | 26.79597 | 26.82806 | 27.385 | 301.504
[7 empty] | 96.38889 | 26.78969 | 26.85077 | 27.39 | 301.304
[7 empty] | 96.66667 | 26.78342 | 26.81796 | 27.343 | 301.155
[7 empty] | 96.94444 | 26.77715 | 26.79073 | 27.338 | 301.406
[7 empty] | 97.22194 | 26.7709 | 26.78722 | 27.32 | 301.247
[7 empty] | 97.5 | 26.76464 | 26.77185 | 27.291 | 301.1
[7 empty] | 97.77778 | 26.75838 | 26.77366 | 27.273 | 300.881
[7 empty] | 98.05556 | 26.75213 | 26.78206 | 27.286 | 300.93
[7 empty] | 98.33333 | 26.74589 | 26.76929 | 27.27 | 300.897
[7 empty] | 98.61111 | 26.73965 | 26.80067 | 27.284 | 300.699
[7 empty] | 98.88889 | 26.73341 | 26.76404 | 27.268 | 300.934
[7 empty] | 99.16667 | 26.72718 | 26.75165 | 27.283 | 301.239
[7 empty] | 99.44444 | 26.72096 | 26.72775 | 27.296 | 301.652
[7 empty] | 99.72222 | 26.71473 | 26.74746 | 27.302 | 301.496
[7 empty] | 100 | 26.70851 | 26.74951 | 27.303 | 301.484
[7 empty] | 100.2778 | 26.7023 | 26.73113 | 27.299 | 301.647
[7 empty] | 100.5556 | 26.69609 | 26.7369 | 27.301 | 301.604
[7 empty] | 100.8333 | 26.68988 | 26.77041 | 27.315 | 301.381
[7 empty] | 101.1111 | 26.68368 | 26.72 | 27.267 | 301.419
[7 empty] | 101.3889 | 26.67748 | 26.73433 | 27.279 | 301.39
[7 empty] | 101.6667 | 26.67129 | 26.69719 | 27.243 | 301.411
[7 empty] | 101.9444 | 26.6651 | 26.71528 | 27.263 | 301.428
[7 empty] | 102.2222 | 26.65892 | 26.69128 | 27.233 | 301.367
[7 empty] | 102.5 | 26.65273 | 26.69873 | 27.249 | 301.46
[7 empty] | 102.7778 | 26.64656 | 26.70068 | 27.251 | 301.46
[7 empty] | 103.0556 | 26.64039 | 26.7047 | 27.24 | 301.293
[7 empty] | 103.3333 | 26.63422 | 26.66516 | 27.204 | 301.341
[7 empty] | 103.6111 | 26.62805 | 26.64791 | 27.18 | 301.27
[7 empty] | 103.8889 | 26.62189 | 26.63317 | 27.171 | 301.337
[7 empty] | 104.1667 | 26.61574 | 26.64302 | 27.165 | 301.159
[7 empty] | 104.4444 | 26.60959 | 26.6469 | 27.151 | 300.96
[7 empty] | 104.7222 | 26.60344 | 26.62213 | 27.14 | 301.118
[7 empty] | 105 | 26.5973 | 26.632 | 27.125 | 300.84
[7 empty] | 105.2778 | 26.59116 | 26.62525 | 27.122 | 300.883
[7 empty] | 105.5556 | 26.58502 | 26.58956 | 27.086 | 300.887
[7 empty] | 105.8331 | 26.5789 | 26.60127 | 27.091 | 300.81
[7 empty] | 106.1111 | 26.57276 | 26.6223 | 27.129 | 300.994
[7 empty] | 106.3889 | 26.56664 | 26.61311 | 27.129 | 301.098
[7 empty] | 106.6667 | 26.56052 | 26.57421 | 27.105 | 301.272
[7 empty] | 106.9444 | 26.55441 | 26.60563 | 27.123 | 301.116
[7 empty] | 107.2222 | 26.5483 | 26.59553 | 27.11 | 301.086
[7 empty] | 107.5 | 26.54219 | 26.58704 | 27.109 | 301.171
[7 empty] | 107.7778 | 26.53609 | 26.57373 | 27.093 | 301.144
[7 empty] | 108.0556 | 26.53 | 26.56755 | 27.101 | 301.303
[7 empty] | 108.3333 | 26.5239 | 26.57779 | 27.111 | 301.298
[7 empty] | 108.6108 | 26.51782 | 26.54496 | 27.09 | 301.437
[7 empty] | 108.8889 | 26.51173 | 26.56704 | 27.111 | 301.42
[7 empty] | 109.1667 | 26.50565 | 26.55792 | 27.107 | 301.479
[7 empty] | 109.4444 | 26.49957 | 26.52749 | 27.086 | 301.591
[7 empty] | 109.7222 | 26.4935 | 26.52139 | 27.076 | 301.549
[7 empty] | 110 | 26.48743 | 26.51109 | 27.054 | 301.421
[7 empty] | 110.2778 | 26.48137 | 26.53409 | 27.048 | 301.093
[7 empty] | 110.5556 | 26.4753 | 26.52807 | 27.053 | 301.217
[7 empty] | 110.8333 | 26.46925 | 26.52184 | 27.048 | 301.232
[7 empty] | 111.1111 | 26.4632 | 26.49527 | 27.027 | 301.3
[7 empty] | 111.3889 | 26.45715 | 26.50505 | 27.035 | 301.278
[7 empty] | 111.6667 | 26.45111 | 26.46742 | 27.014 | 301.472
[7 empty] | 111.9444 | 26.44507 | 26.49711 | 27.033 | 301.346
[7 empty] | 112.2222 | 26.43903 | 26.47627 | 27.013 | 301.36
[7 empty] | 112.4997 | 26.433 | 26.49439 | 27.04 | 301.455
[7 empty] | 112.7778 | 26.42697 | 26.46318 | 27.006 | 301.431
[7 empty] | 113.0556 | 26.42095 | 26.4487 | 26.994 | 301.462
[7 empty] | 113.3333 | 26.41493 | 26.43998 | 26.98 | 301.405
[7 empty] | 113.6111 | 26.40891 | 26.42238 | 26.959 | 301.371
[7 empty] | 113.8889 | 26.4029 | 26.42502 | 26.965 | 301.408
[7 empty] | 114.1667 | 26.3969 | 26.3993 | 26.935 | 301.366
[7 empty] | 114.4444 | 26.39089 | 26.38615 | 26.903 | 301.158
[7 empty] | 114.7222 | 26.38489 | 26.41045 | 26.931 | 301.194
[7 empty] | 115 | 26.3789 | 26.37424 | 26.898 | 301.238
[7 empty] | 115.2778 | 26.37291 | 26.37602 | 26.9 | 301.24
[7 empty] | 115.5556 | 26.36692 | 26.37287 | 26.895 | 301.22
[7 empty] | 115.8333 | 26.36094 | 26.39002 | 26.909 | 301.181
[7 empty] | 116.1111 | 26.35496 | 26.35829 | 26.887 | 301.297
[7 empty] | 116.3889 | 26.34899 | 26.34739 | 26.865 | 301.175
[7 empty] | 116.6667 | 26.34302 | 26.33448 | 26.862 | 301.289
[7 empty] | 116.9444 | 26.33705 | 26.33556 | 26.864 | 301.299
[7 empty] | 117.2222 | 26.33109 | 26.33886 | 26.867 | 301.295
[7 empty] | 117.5 | 26.32513 | 26.34054 | 26.868 | 301.287
[7 empty] | 117.7778 | 26.31918 | 26.31699 | 26.861 | 301.478
[7 empty] | 118.0556 | 26.31323 | 26.31869 | 26.863 | 301.481
[7 empty] | 118.3333 | 26.30728 | 26.3179 | 26.863 | 301.49
[7 empty] | 118.6108 | 26.30134 | 26.30369 | 26.833 | 301.316
[7 empty] | 118.8889 | 26.2954 | 26.29943 | 26.838 | 301.421
[7 empty] | 119.1667 | 26.28947 | 26.30873 | 26.858 | 301.539
[7 empty] | 119.4444 | 26.28354 | 26.28197 | 26.833 | 301.565
[7 empty] | 119.7219 | 26.27762 | 26.28657 | 26.832 | 301.501
[7 empty] | 120 | 26.27169 | 26.27771 | 26.85 | 301.805
[7 empty] | 120.2778 | 26.26577 | 26.21274 | 26.809 | 302.091
[7 empty] | 120.5556 | 26.25986 | 26.23697 | 26.801 | 301.722
[7 empty] | 120.8333 | 26.25395 | 26.22051 | 26.788 | 301.765
[7 empty] | 121.1108 | 26.24805 | 26.25407 | 26.803 | 301.548
[7 empty] | 121.3889 | 26.24214 | 26.22838 | 26.775 | 301.528
[7 empty] | 121.6667 | 26.23624 | 26.2198 | 26.776 | 301.638
[7 empty] | 121.9444 | 26.23035 | 26.23458 | 26.799 | 301.727
[7 empty] | 122.2219 | 26.22447 | 26.24774 | 26.816 | 301.767
[7 empty] | 122.5 | 26.21858 | 26.22535 | 26.829 | 302.171
[7 empty] | 122.7778 | 26.21269 | 26.1911 | 26.803 | 302.273
[7 empty] | 123.0556 | 26.20682 | 26.22023 | 26.825 | 302.185
[7 empty] | 123.3333 | 26.20094 | 26.19675 | 26.822 | 302.422
[7 empty] | 123.6111 | 26.19507 | 26.19727 | 26.833 | 302.54
[7 empty] | 123.8889 | 26.18921 | 26.18849 | 26.835 | 302.664
[7 empty] | 124.1667 | 26.18335 | 26.18823 | 26.853 | 302.87
[7 empty] | 124.4444 | 26.17749 | 26.17078 | 26.853 | 303.072
[7 empty] | 124.7222 | 26.17163 | 26.2016 | 26.877 | 302.986
[7 empty] | 125 | 26.16578 | 26.18693 | 26.867 | 303.043
[7 empty] | 125.2778 | 26.15994 | 26.18849 | 26.878 | 303.149
[7 empty] | 125.5556 | 26.1541 | 26.21649 | 26.907 | 303.152
[7 empty] | 125.8333 | 26.14826 | 26.2036 | 26.881 | 303.008
[7 empty] | 126.1111 | 26.14243 | 26.19199 | 26.898 | 303.334
[7 empty] | 126.3889 | 26.1366 | 26.1801 | 26.888 | 303.359
[7 empty] | 126.6667 | 26.13077 | 26.16691 | 26.878 | 303.399
[7 empty] | 126.9444 | 26.12495 | 26.13362 | 26.863 | 303.616
[7 empty] | 127.2222 | 26.11913 | 26.14813 | 26.875 | 303.583
[7 empty] | 127.5 | 26.11332 | 26.13568 | 26.863 | 303.592
[7 empty] | 127.7778 | 26.10751 | 26.13576 | 26.866 | 303.625
[7 empty] | 128.0556 | 26.1017 | 26.13183 | 26.844 | 303.422
[7 empty] | 128.3333 | 26.0959 | 26.09623 | 26.816 | 303.519
[7 empty] | 128.6111 | 26.0901 | 26.10019 | 26.81 | 303.405
[7 empty] | 128.8889 | 26.0843 | 26.12284 | 26.823 | 303.289
[7 empty] | 129.1667 | 26.07851 | 26.09869 | 26.799 | 303.298
[7 empty] | 129.4444 | 26.07273 | 26.10147 | 26.778 | 303.028
[7 empty] | 129.7222 | 26.06695 | 26.0854 | 26.748 | 302.875
[7 empty] | 130 | 26.06117 | 26.09967 | 26.753 | 302.766
[7 empty] | 130.2778 | 26.05539 | 26.08489 | 26.748 | 302.881
[7 empty] | 130.5556 | 26.04962 | 26.08315 | 26.729 | 302.686
[7 empty] | 130.8333 | 26.04385 | 26.07708 | 26.7 | 302.428
[7 empty] | 131.1111 | 26.03809 | 26.08714 | 26.702 | 302.334
[7 empty] | 131.3886 | 26.03234 | 26.0693 | 26.66 | 302.065
[7 empty] | 131.6664 | 26.02658 | 26.01959 | 26.617 | 302.154
[7 empty] | 131.9442 | 26.02083 | 25.99672 | 26.59 | 302.113
[7 empty] | 132.2222 | 26.01508 | 26.01224 | 26.585 | 301.876
[7 empty] | 132.5 | 26.00934 | 26.00262 | 26.572 | 301.84
[7 empty] | 132.7778 | 26.0036 | 25.98409 | 26.544 | 301.737
[7 empty] | 133.0556 | 25.99786 | 25.97418 | 26.517 | 301.545
[7 empty] | 133.3333 | 25.99213 | 25.97784 | 26.502 | 301.332
[7 empty] | 133.6111 | 25.9864 | 25.95396 | 26.475 | 301.302
[7 empty] | 133.8889 | 25.98068 | 25.96572 | 26.487 | 301.302
[7 empty] | 134.1667 | 25.97496 | 25.94184 | 26.468 | 301.363
[7 empty] | 134.4444 | 25.96924 | 25.93748 | 26.479 | 301.539
[7 empty] | 134.7222 | 25.96353 | 25.95336 | 26.496 | 301.548
[7 empty] | 135 | 25.95782 | 25.93052 | 26.497 | 301.825
[7 empty] | 135.2778 | 25.95212 | 25.94316 | 26.505 | 301.769
[7 empty] | 135.5556 | 25.94642 | 25.95182 | 26.528 | 301.93
[7 empty] | 135.8333 | 25.94072 | 25.92297 | 26.5 | 301.947
[7 empty] | 136.1111 | 25.93503 | 25.92836 | 26.507 | 301.964
[7 empty] | 136.3889 | 25.92934 | 25.90566 | 26.488 | 302.012
[7 empty] | 136.6667 | 25.92365 | 25.91046 | 26.488 | 301.956
[7 empty] | 136.9442 | 25.91798 | 25.90526 | 26.489 | 302.028
[7 empty] | 137.2222 | 25.9123 | 25.87303 | 26.457 | 302.039
[7 empty] | 137.5 | 25.90662 | 25.90475 | 26.484 | 301.977
[7 empty] | 137.7778 | 25.90095 | 25.87223 | 26.442 | 301.877
[7 empty] | 138.0556 | 25.89529 | 25.89834 | 26.46 | 301.778
[7 empty] | 138.3333 | 25.88962 | 25.88255 | 26.45 | 301.848
[7 empty] | 138.6111 | 25.88397 | 25.84942 | 26.42 | 301.892
[7 empty] | 138.8889 | 25.87831 | 25.84473 | 26.411 | 301.844
[7 empty] | 139.1667 | 25.87266 | 25.85691 | 26.414 | 301.736
[7 empty] | 139.4444 | 25.86702 | 25.83895 | 26.396 | 301.74
[7 empty] | 139.7222 | 25.86137 | 25.8104 | 26.374 | 301.822
[7 empty] | 140 | 25.85573 | 25.82946 | 26.387 | 301.748
[7 empty] | 140.2778 | 25.8501 | 25.82571 | 26.376 | 301.666
[7 empty] | 140.5556 | 25.84447 | 25.78682 | 26.341 | 301.72
[7 empty] | 140.8333 | 25.83884 | 25.78024 | 26.365 | 302.072
[7 empty] | 141.1108 | 25.83322 | 25.80785 | 26.361 | 301.703
[7 empty] | 141.3889 | 25.8276 | 25.77606 | 26.328 | 301.697
[7 empty] | 141.6667 | 25.82198 | 25.77324 | 26.341 | 301.879
[7 empty] | 141.9444 | 25.81637 | 25.7504 | 26.333 | 302.055
[7 empty] | 142.2219 | 25.81077 | 25.75016 | 26.308 | 301.771
[7 empty] | 142.5 | 25.80516 | 25.75568 | 26.286 | 301.454
[7 empty] | 142.7778 | 25.79956 | 25.76469 | 26.291 | 301.406
[7 empty] | 143.0556 | 25.79396 | 25.73835 | 26.265 | 301.416
[7 empty] | 143.3331 | 25.78837 | 25.74182 | 26.279 | 301.536
[7 empty] | 143.6111 | 25.78278 | 25.74638 | 26.301 | 301.735
[7 empty] | 143.8889 | 25.77719 | 25.73592 | 26.289 | 301.72
[7 empty] | 144.1667 | 25.77161 | 25.77849 | 26.329 | 301.68
[7 empty] | 144.4444 | 25.76603 | 25.72577 | 26.291 | 301.862
[7 empty] | 144.7219 | 25.76046 | 25.76773 | 26.342 | 301.955
[7 empty] | 145 | 25.75489 | 25.71807 | 26.309 | 302.159
[7 empty] | 145.2778 | 25.74932 | 25.72997 | 26.348 | 302.467
[7 empty] | 145.5556 | 25.74376 | 25.74462 | 26.361 | 302.444
[7 empty] | 145.8333 | 25.7382 | 25.70508 | 26.338 | 302.645
[7 empty] | 146.1108 | 25.73265 | 25.73669 | 26.373 | 302.675
[7 empty] | 146.3889 | 25.72709 | 25.69412 | 26.362 | 303.05
[7 empty] | 146.6667 | 25.72155 | 25.70098 | 26.378 | 303.153
[7 empty] | 146.9444 | 25.716 | 25.70558 | 26.397 | 303.317
[7 empty] | 147.2222 | 25.71046 | 25.68992 | 26.385 | 303.364
[7 empty] | 147.5 | 25.70493 | 25.68458 | 26.403 | 303.634
[7 empty] | 147.7778 | 25.69939 | 25.69279 | 26.397 | 303.468
[7 empty] | 148.0556 | 25.69386 | 25.68615 | 26.392 | 303.489
[7 empty] | 148.3333 | 25.68834 | 25.70387 | 26.423 | 303.636
[7 empty] | 148.6111 | 25.68282 | 25.69071 | 26.422 | 303.78
[7 empty] | 148.8889 | 25.6773 | 25.68226 | 26.424 | 303.903
[7 empty] | 149.1667 | 25.67179 | 25.66944 | 26.393 | 303.698
[7 empty] | 149.4444 | 25.66628 | 25.68805 | 26.423 | 303.823
[7 empty] | 149.7222 | 25.66077 | 25.67643 | 26.418 | 303.903
[7 empty] | 150 | 25.65527 | 25.68454 | 26.428 | 303.922
[7 empty] | 150.2778 | 25.64977 | 25.70513 | 26.431 | 303.713
[7 empty] | 150.5556 | 25.64427 | 25.6769 | 26.429 | 304.024
[7 empty] | 150.8333 | 25.63878 | 25.66049 | 26.399 | 303.873
[7 empty] | 151.1111 | 25.6333 | 25.65162 | 26.389 | 303.863
[7 empty] | 151.3889 | 25.62781 | 25.6506 | 26.385 | 303.829
[7 empty] | 151.6667 | 25.62233 | 25.66788 | 26.394 | 303.728
[7 empty] | 151.9444 | 25.61685 | 25.63608 | 26.36 | 303.713
[7 empty] | 152.2222 | 25.61138 | 25.65883 | 26.382 | 303.697
[7 empty] | 152.5 | 25.60591 | 25.63027 | 26.345 | 303.609
[7 empty] | 152.7778 | 25.60045 | 25.58542 | 26.306 | 303.691
[7 empty] | 153.0553 | 25.59499 | 25.58936 | 26.289 | 303.448
[7 empty] | 153.3333 | 25.58953 | 25.58587 | 26.281 | 303.397
[7 empty] | 153.6111 | 25.58407 | 25.60045 | 26.286 | 303.282
[7 empty] | 153.8889 | 25.57862 | 25.56276 | 26.239 | 303.186
[7 empty] | 154.1667 | 25.57318 | 25.56339 | 26.22 | 302.959
[7 empty] | 154.4442 | 25.56774 | 25.57437 | 26.22 | 302.829
[7 empty] | 154.7222 | 25.5623 | 25.54373 | 26.193 | 302.88
[7 empty] | 155 | 25.55686 | 25.5362 | 26.166 | 302.657
[7 empty] | 155.2778 | 25.55143 | 25.51781 | 26.138 | 302.551
[7 empty] | 155.5556 | 25.546 | 25.51677 | 26.134 | 302.517
[7 empty] | 155.8333 | 25.54058 | 25.48938 | 26.093 | 302.367
[7 empty] | 156.1111 | 25.53515 | 25.50179 | 26.083 | 302.104
[7 empty] | 156.3886 | 25.52974 | 25.50651 | 26.088 | 302.106
[7 empty] | 156.6667 | 25.52432 | 25.47132 | 26.042 | 301.99
[7 empty] | 156.9444 | 25.51891 | 25.46639 | 26.033 | 301.944
[7 empty] | 157.2222 | 25.51351 | 25.45887 | 26.006 | 301.72
[7 empty] | 157.5 | 25.50811 | 25.43239 | 25.965 | 301.558
[7 empty] | 157.7778 | 25.50271 | 25.44895 | 25.972 | 301.443
[7 empty] | 158.0556 | 25.49731 | 25.42323 | 25.951 | 301.504
[7 empty] | 158.3333 | 25.49192 | 25.39582 | 25.914 | 301.399
[7 empty] | 158.6111 | 25.48653 | 25.42293 | 25.934 | 301.31
[7 empty] | 158.8889 | 25.48115 | 25.39838 | 25.924 | 301.485
[7 empty] | 159.1667 | 25.47577 | 25.37572 | 25.894 | 301.405
[7 empty] | 159.4442 | 25.4704 | 25.40258 | 25.927 | 301.47
[7 empty] | 159.7222 | 25.46502 | 25.39915 | 25.91 | 301.313
[7 empty] | 159.9997 | 25.45965 | 25.37313 | 25.896 | 301.459
[7 empty] | 160.2778 | 25.45428 | 25.37886 | 25.907 | 301.519
[7 empty] | 160.5556 | 25.44892 | 25.37139 | 25.898 | 301.503
[7 empty] | 160.8333 | 25.44356 | 25.37303 | 25.905 | 301.565
[7 empty] | 161.1111 | 25.43821 | 25.37611 | 25.92 | 301.703
[7 empty] | 161.3889 | 25.43286 | 25.36968 | 25.924 | 301.826
[7 empty] | 161.6667 | 25.42751 | 25.35774 | 25.916 | 301.875
[7 empty] | 161.9444 | 25.42216 | 25.371 | 25.922 | 301.787
[7 empty] | 162.2222 | 25.41682 | 25.37915 | 25.939 | 301.888
[7 empty] | 162.5 | 25.41149 | 25.36835 | 25.929 | 301.9
[7 empty] | 162.7778 | 25.40615 | 25.35889 | 25.911 | 301.803
[7 empty] | 163.0556 | 25.40082 | 25.35508 | 25.915 | 301.895

## p42_s10
P42_S10 | [6 empty] | Time (hours) | Exp Curve | Normalized Pressure (PSI) | Measured Pressure (PSI) | Temperatureavg (K)
Test Start | Date: |  |  | Sample #
Equation | ae-bx + c | [5 empty] | 0 | 29.91023 | 30.0831 | 30.729 | 301.714
Coefficients | a | 10.09298 | b | 0.002448345 | c | 19.81725 | 0.2777778 | 29.90337 | 30.06826 | 30.723 | 301.804
Correlation | R2 | 0.9967898 |  |  |  |  | 0.5555556 | 29.89651 | 30.02227 | 30.663 | 301.676
[7 empty] | 0.8333333 | 29.88966 | 30.02769 | 30.703 | 302.015
[7 empty] | 1.110833 | 29.88282 | 29.939 | 30.678 | 302.663
[7 empty] | 1.388889 | 29.87596 | 29.94186 | 30.679 | 302.644
[7 empty] | 1.666667 | 29.86913 | 30.00595 | 30.651 | 301.722
[7 empty] | 1.944444 | 29.86229 | 29.99819 | 30.651 | 301.8
[7 empty] | 2.221944 | 29.85547 | 29.97031932 | 30.621 | 301.785
[7 empty] | 2.5 | 29.84864 | 29.98337 | 30.639 | 301.831
[7 empty] | 2.777778 | 29.84182 | 29.98134 | 30.628 | 301.743
[7 empty] | 3.055556 | 29.835 | 29.9594 | 30.621 | 301.895
[7 empty] | 3.333333 | 29.82819 | 29.94185 | 30.606 | 301.924
[7 empty] | 3.611111 | 29.82139 | 29.96075 | 30.631 | 301.98
[7 empty] | 3.888889 | 29.81458 | 29.95639 | 30.616 | 301.876
[7 empty] | 4.166667 | 29.80779 | 29.95737 | 30.617 | 301.876
[7 empty] | 4.444444 | 29.801 | 29.95702 | 30.614 | 301.85
[7 empty] | 4.722222 | 29.79421 | 29.92265 | 30.604 | 302.098
[7 empty] | 5 | 29.78743 | 29.92685 | 30.601 | 302.026
[7 empty] | 5.277778 | 29.78065 | 29.91168 | 30.594 | 302.11
[7 empty] | 5.555556 | 29.77387 | 29.88574 | 30.562 | 302.056
[7 empty] | 5.833333 | 29.7671 | 29.87161 | 30.534 | 301.922
[7 empty] | 6.111111 | 29.76034 | 29.86718 | 30.505 | 301.68
[7 empty] | 6.388889 | 29.75358 | 29.8668 | 30.485 | 301.486
[7 empty] | 6.666667 | 29.74682 | 29.89157 | 30.495 | 301.335
[7 empty] | 6.944444 | 29.74007 | 29.83341 | 30.439 | 301.368
[7 empty] | 7.222222 | 29.73333 | 29.84471 | 30.438 | 301.244
[7 empty] | 7.5 | 29.72659 | 29.83827 | 30.428 | 301.21
[7 empty] | 7.777778 | 29.71985 | 29.83663 | 30.434 | 301.286
[7 empty] | 8.055556 | 29.71312 | 29.82643 | 30.413 | 301.181
[7 empty] | 8.333333 | 29.70639 | 29.80684 | 30.38 | 301.052
[7 empty] | 8.611111 | 29.69967 | 29.78534 | 30.36 | 301.071
[7 empty] | 8.888889 | 29.69295 | 29.79352 | 30.352 | 300.909
[7 empty] | 9.166667 | 29.68623 | 29.78766 | 30.342 | 300.869
[7 empty] | 9.444444 | 29.67952 | 29.77545 | 30.335 | 300.923
[7 empty] | 9.722222 | 29.67282 | 29.75295 | 30.314 | 300.942
[7 empty] | 10 | 29.66612 | 29.76639 | 30.329 | 300.955
[7 empty] | 10.27778 | 29.65942 | 29.74872 | 30.326 | 301.104
[7 empty] | 10.55556 | 29.65273 | 29.72956 | 30.311 | 301.149
[7 empty] | 10.83333 | 29.64604 | 29.72014 | 30.318 | 301.314
[7 empty] | 11.11111 | 29.63936 | 29.70732 | 30.302 | 301.285
[7 empty] | 11.38861 | 29.63269 | 29.68887 | 30.287 | 301.323
[7 empty] | 11.66639 | 29.62602 | 29.66499 | 30.277 | 301.466
[7 empty] | 11.94417 | 29.61935 | 29.69076 | 30.282 | 301.254
[7 empty] | 12.22222 | 29.61268 | 29.66281 | 30.279 | 301.508
[7 empty] | 12.5 | 29.60602 | 29.66263 | 30.276 | 301.48
[7 empty] | 12.77778 | 29.59936 | 29.66032 | 30.287 | 301.613
[7 empty] | 13.05556 | 29.59271 | 29.61439 | 30.242 | 301.632
[7 empty] | 13.33333 | 29.58607 | 29.61543 | 30.217 | 301.372
[7 empty] | 13.61111 | 29.57942 | 29.66247 | 30.243 | 301.153
[7 empty] | 13.88889 | 29.57279 | 29.60999 | 30.233 | 301.587
[7 empty] | 14.16667 | 29.56616 | 29.61747 | 30.227 | 301.451
[7 empty] | 14.44444 | 29.55953 | 29.6124 | 30.211 | 301.343
[7 empty] | 14.72222 | 29.5529 | 29.59056 | 30.182 | 301.276
[7 empty] | 15 | 29.54628 | 29.56123 | 30.164 | 301.395
[7 empty] | 15.27778 | 29.53967 | 29.57811 | 30.165 | 301.233
[7 empty] | 15.55556 | 29.53306 | 29.5726 | 30.173 | 301.369
[7 empty] | 15.83333 | 29.52646 | 29.59045 | 30.185 | 301.307
[7 empty] | 16.11111 | 29.51985 | 29.55948 | 30.141 | 301.183
[7 empty] | 16.38889 | 29.51326 | 29.55586 | 30.135 | 301.16
[7 empty] | 16.66667 | 29.50667 | 29.54095 | 30.115 | 301.112
[7 empty] | 16.94417 | 29.50008 | 29.52192 | 30.099 | 301.146
[7 empty] | 17.22222 | 29.4935 | 29.48614 | 30.071 | 301.231
[7 empty] | 17.5 | 29.48692 | 29.51898 | 30.091 | 301.096
[7 empty] | 17.77778 | 29.48034 | 29.53634 | 30.099 | 300.999
[7 empty] | 18.05556 | 29.47377 | 29.49319 | 30.073 | 301.179
[7 empty] | 18.33333 | 29.46721 | 29.44391 | 30.009 | 301.041
[7 empty] | 18.61111 | 29.46065 | 29.44934 | 29.993 | 300.825
[7 empty] | 18.88889 | 29.45409 | 29.45968 | 30.012 | 300.91
[7 empty] | 19.16667 | 29.44754 | 29.43284 | 30.003 | 301.094
[7 empty] | 19.44444 | 29.44099 | 29.38886 | 30.031 | 301.826
[7 empty] | 19.72222 | 29.43445 | 29.33194 | 30.035 | 302.452
[7 empty] | 20 | 29.42791 | 29.2546 | 30.029 | 303.191
[7 empty] | 20.27778 | 29.42138 | 29.23404 | 30.046 | 303.576
[7 empty] | 20.55556 | 29.41485 | 29.19553 | 30.042 | 303.936
[7 empty] | 20.83333 | 29.40832 | 29.20499 | 30.064 | 304.06
[7 empty] | 21.11083 | 29.40181 | 29.16236 | 30.044 | 304.302
[7 empty] | 21.38889 | 29.39529 | 29.1792 | 30.058 | 304.268
[7 empty] | 21.66667 | 29.38877 | 29.20058 | 29.986 | 303.317
[7 empty] | 21.94444 | 29.38227 | 29.26777 | 29.957 | 302.328
[7 empty] | 22.22194 | 29.37577 | 29.28927 | 29.944 | 301.975
[7 empty] | 22.5 | 29.36926 | 29.30084 | 29.898 | 301.392
[7 empty] | 22.77778 | 29.36277 | 29.30968 | 29.897 | 301.291
[7 empty] | 23.05556 | 29.35628 | 29.29854 | 29.89 | 301.335
[7 empty] | 23.33306 | 29.3498 | 29.28446 | 29.891 | 301.49
[7 empty] | 23.61111 | 29.34332 | 29.27287 | 29.887 | 301.569
[7 empty] | 23.88889 | 29.33684 | 29.24029 | 29.857 | 301.602
[7 empty] | 24.16667 | 29.33037 | 29.25185 | 29.859 | 301.503
[7 empty] | 24.44444 | 29.3239 | 29.26559 | 29.876 | 301.533
[7 empty] | 24.72194 | 29.31744 | 29.17738 | 29.871 | 302.394
[7 empty] | 25 | 29.31098 | 29.19984 | 29.868 | 302.131
[7 empty] | 25.27778 | 29.30452 | 29.15941 | 29.861 | 302.479
[7 empty] | 25.55556 | 29.29807 | 29.17802 | 29.893 | 302.61
[7 empty] | 25.83333 | 29.29163 | 29.18229 | 29.903 | 302.667
[7 empty] | 26.11083 | 29.28519 | 29.18447 | 29.9 | 302.614
[7 empty] | 26.38889 | 29.27875 | 29.21288 | 29.894 | 302.259
[7 empty] | 26.66667 | 29.27232 | 29.18307 | 29.871 | 302.335
[7 empty] | 26.94444 | 29.26589 | 29.15551 | 29.819 | 302.094
[7 empty] | 27.22222 | 29.25946 | 29.19968 | 29.862 | 302.072
[7 empty] | 27.5 | 29.25304 | 29.18654 | 29.837 | 301.955
[7 empty] | 27.77778 | 29.24663 | 29.19786 | 29.838 | 301.848
[7 empty] | 28.05556 | 29.24022 | 29.20089 | 29.832 | 301.756
[7 empty] | 28.33333 | 29.23381 | 29.22403 | 29.831 | 301.507
[7 empty] | 28.61111 | 29.22741 | 29.22159 | 29.82 | 301.421
[7 empty] | 28.88889 | 29.22101 | 29.20879 | 29.811 | 301.462
[7 empty] | 29.16667 | 29.21462 | 29.22032 | 29.81 | 301.333
[7 empty] | 29.44444 | 29.20823 | 29.21231 | 29.805 | 301.365
[7 empty] | 29.72222 | 29.20185 | 29.20422 | 29.809 | 301.489
[7 empty] | 30 | 29.19547 | 29.19374 | 29.79 | 301.405
[7 empty] | 30.27778 | 29.18909 | 29.19096 | 29.784 | 301.373
[7 empty] | 30.55556 | 29.18272 | 29.16844 | 29.779 | 301.555
[7 empty] | 30.83333 | 29.17635 | 29.16335 | 29.766 | 301.476
[7 empty] | 31.11111 | 29.16999 | 29.15133 | 29.756 | 301.499
[7 empty] | 31.38889 | 29.16363 | 29.1585 | 29.734 | 301.202
[7 empty] | 31.66667 | 29.15728 | 29.16656 | 29.736 | 301.139
[7 empty] | 31.94444 | 29.15093 | 29.14621 | 29.719 | 301.177
[7 empty] | 32.22222 | 29.14458 | 29.10407 | 29.685 | 301.268
[7 empty] | 32.5 | 29.13824 | 29.1196 | 29.669 | 300.945
[7 empty] | 32.77778 | 29.1319 | 29.11201 | 29.645 | 300.78
[7 empty] | 33.05528 | 29.12557 | 29.10324 | 29.634 | 300.759
[7 empty] | 33.33333 | 29.11924 | 29.11357 | 29.66 | 300.916
[7 empty] | 33.61111 | 29.11292 | 29.08727 | 29.653 | 301.117
[7 empty] | 33.88889 | 29.1066 | 29.077 | 29.663 | 301.325
[7 empty] | 34.16667 | 29.10028 | 29.06659 | 29.645 | 301.25
[7 empty] | 34.44417 | 29.09398 | 29.06546 | 29.653 | 301.343
[7 empty] | 34.72222 | 29.08766 | 29.03851 | 29.649 | 301.582
[7 empty] | 35 | 29.08136 | 29.0259 | 29.638 | 301.601
[7 empty] | 35.27778 | 29.07506 | 29.0131 | 29.604 | 301.388
[7 empty] | 35.55556 | 29.06877 | 29.01649 | 29.611 | 301.424
[7 empty] | 35.83333 | 29.06248 | 29.02007 | 29.612 | 301.397
[7 empty] | 36.11111 | 29.05619 | 28.98904 | 29.593 | 301.526
[7 empty] | 36.38861 | 29.04992 | 29.00048 | 29.582 | 301.295
[7 empty] | 36.66667 | 29.04363 | 29.00027 | 29.581 | 301.287
[7 empty] | 36.94444 | 29.03736 | 28.96473 | 29.552 | 301.361
[7 empty] | 37.22222 | 29.03109 | 28.93551 | 29.517 | 301.308
[7 empty] | 37.5 | 29.02483 | 28.95062 | 29.518 | 301.161
[7 empty] | 37.77778 | 29.01857 | 28.93802 | 29.498 | 301.088
[7 empty] | 38.05556 | 29.01231 | 28.86967 | 29.503 | 301.852
[7 empty] | 38.33333 | 29.00606 | 28.80992 | 29.511 | 302.56
[7 empty] | 38.61111 | 28.99981 | 28.79509 | 29.539 | 303.003
[7 empty] | 38.88889 | 28.99357 | 28.78224 | 29.549 | 303.241
[7 empty] | 39.16667 | 28.98733 | 28.78396 | 29.561 | 303.346
[7 empty] | 39.44417 | 28.9811 | 28.78374 | 29.556 | 303.297
[7 empty] | 39.72222 | 28.97487 | 28.78737 | 29.561 | 303.31
[7 empty] | 39.99972 | 28.96865 | 28.79611 | 29.557 | 303.177
[7 empty] | 40.27778 | 28.96242 | 28.77626 | 29.553 | 303.345
[7 empty] | 40.55556 | 28.9562 | 28.77948 | 29.545 | 303.229
[7 empty] | 40.83333 | 28.94999 | 28.77997 | 29.542 | 303.193
[7 empty] | 41.11111 | 28.94378 | 28.76065 | 29.532 | 303.294
[7 empty] | 41.38889 | 28.93758 | 28.74529 | 29.528 | 303.415
[7 empty] | 41.66667 | 28.93138 | 28.73541 | 29.52 | 303.437
[7 empty] | 41.94444 | 28.92518 | 28.74143 | 29.529 | 303.466
[7 empty] | 42.22222 | 28.91899 | 28.74888 | 29.524 | 303.336
[7 empty] | 42.5 | 28.9128 | 28.73092 | 29.504 | 303.32
[7 empty] | 42.77778 | 28.90662 | 28.70715 | 29.493 | 303.458
[7 empty] | 43.05556 | 28.90044 | 28.70012 | 29.492 | 303.522
[7 empty] | 43.33333 | 28.89426 | 28.67761 | 29.478 | 303.616
[7 empty] | 43.61111 | 28.88809 | 28.66787 | 29.474 | 303.678
[7 empty] | 43.88889 | 28.88192 | 28.66154 | 29.487 | 303.879
[7 empty] | 44.16667 | 28.87576 | 28.64173 | 29.464 | 303.852
[7 empty] | 44.44444 | 28.8696 | 28.63593 | 29.475 | 304.027
[7 empty] | 44.72194 | 28.86345 | 28.61056 | 29.467 | 304.214
[7 empty] | 45 | 28.8573 | 28.59848 | 29.447 | 304.136
[7 empty] | 45.27778 | 28.85115 | 28.65063 | 29.407 | 303.17
[7 empty] | 45.55556 | 28.84501 | 28.69437 | 29.387 | 302.502
[7 empty] | 45.83306 | 28.83888 | 28.69363 | 29.381 | 302.448
[7 empty] | 46.11111 | 28.83274 | 28.68019 | 29.375 | 302.528
[7 empty] | 46.38889 | 28.82661 | 28.73303 | 29.38 | 302.023
[7 empty] | 46.66667 | 28.82048 | 28.69567 | 29.345 | 302.056
[7 empty] | 46.94417 | 28.81437 | 28.72885 | 29.334 | 301.594
[7 empty] | 47.22222 | 28.80825 | 28.71691 | 29.371 | 302.1
[7 empty] | 47.5 | 28.80213 | 28.68596 | 29.351 | 302.22
[7 empty] | 47.77778 | 28.79602 | 28.68789 | 29.359 | 302.282
[7 empty] | 48.05556 | 28.78992 | 28.62702 | 29.319 | 302.512
[7 empty] | 48.33333 | 28.78382 | 28.6987 | 29.331 | 301.88
[7 empty] | 48.61083 | 28.77773 | 28.70323 | 29.285 | 301.359
[7 empty] | 48.88889 | 28.77163 | 28.73186 | 29.286 | 301.069
[7 empty] | 49.16667 | 28.76554 | 28.72784 | 29.3 | 301.255
[7 empty] | 49.44444 | 28.75946 | 28.7331 | 29.311 | 301.313
[7 empty] | 49.72194 | 28.75339 | 28.70686 | 29.282 | 301.29
[7 empty] | 50 | 28.74731 | 28.72102 | 29.298 | 301.306
[7 empty] | 50.27778 | 28.74123 | 28.72833 | 29.304 | 301.291
[7 empty] | 50.55556 | 28.73517 | 28.73318 | 29.325 | 301.456
[7 empty] | 50.83333 | 28.7291 | 28.71702 | 29.312 | 301.492
[7 empty] | 51.11111 | 28.72305 | 28.73494 | 29.348 | 301.674
[7 empty] | 51.38889 | 28.71699 | 28.68792 | 29.333 | 302.014
[7 empty] | 51.66667 | 28.71094 | 28.66376 | 29.331 | 302.248
[7 empty] | 51.94444 | 28.70489 | 28.67566 | 29.336 | 302.174
[7 empty] | 52.22222 | 28.69885 | 28.66681 | 29.348 | 302.391
[7 empty] | 52.5 | 28.69281 | 28.68213 | 29.36 | 302.353
[7 empty] | 52.77778 | 28.68678 | 28.68308 | 29.387 | 302.621
[7 empty] | 53.05556 | 28.68075 | 28.67472 | 29.386 | 302.699
[7 empty] | 53.33333 | 28.67472 | 28.67303 | 29.39 | 302.758
[7 empty] | 53.61111 | 28.6687 | 28.66277 | 29.392 | 302.887
[7 empty] | 53.88889 | 28.66268 | 28.6468 | 29.386 | 302.994
[7 empty] | 54.16667 | 28.65667 | 28.65471 | 29.375 | 302.797
[7 empty] | 54.44444 | 28.65066 | 28.66374 | 29.396 | 302.918
[7 empty] | 54.72222 | 28.64465 | 28.653 | 29.378 | 302.846
[7 empty] | 55 | 28.63865 | 28.65507 | 29.368 | 302.721
[7 empty] | 55.27778 | 28.63266 | 28.6624 | 29.389 | 302.86
[7 empty] | 55.55556 | 28.62666 | 28.6529 | 29.365 | 302.713
[7 empty] | 55.83333 | 28.62067 | 28.63371 | 29.337 | 302.627
[7 empty] | 56.11111 | 28.61469 | 28.64149 | 29.347 | 302.648
[7 empty] | 56.38889 | 28.60871 | 28.63176 | 29.338 | 302.658
[7 empty] | 56.66639 | 28.60274 | 28.61864 | 29.292 | 302.322
[7 empty] | 56.94444 | 28.59676 | 28.63234 | 29.288 | 302.136
[7 empty] | 57.22222 | 28.59079 | 28.63772 | 29.284 | 302.038
[7 empty] | 57.5 | 28.58482 | 28.62437 | 29.25 | 301.828
[7 empty] | 57.77778 | 28.57886 | 28.61315 | 29.227 | 301.709
[7 empty] | 58.05556 | 28.57291 | 28.60968 | 29.21 | 301.57
[7 empty] | 58.33306 | 28.56696 | 28.59357 | 29.189 | 301.523
[7 empty] | 58.61111 | 28.561 | 28.58659 | 29.178 | 301.483
[7 empty] | 58.88889 | 28.55506 | 28.57192 | 29.143 | 301.276
[7 empty] | 59.16667 | 28.54912 | 28.57297 | 29.17 | 301.544
[7 empty] | 59.44444 | 28.54318 | 28.54854 | 29.164 | 301.74
[7 empty] | 59.72222 | 28.53725 | 28.50495 | 29.127 | 301.818
[7 empty] | 60 | 28.53132 | 28.55458 | 29.152 | 301.552
[7 empty] | 60.27778 | 28.5254 | 28.54175 | 29.162 | 301.791
[7 empty] | 60.55556 | 28.51948 | 28.53492 | 29.167 | 301.915
[7 empty] | 60.83333 | 28.51356 | 28.5191 | 29.188 | 302.3
[7 empty] | 61.11111 | 28.50765 | 28.48141 | 29.134 | 302.14
[7 empty] | 61.38889 | 28.50174 | 28.50124 | 29.107 | 301.65
[7 empty] | 61.66667 | 28.49584 | 28.51124 | 29.123 | 301.71
[7 empty] | 61.94444 | 28.48994 | 28.49659 | 29.131 | 301.948
[7 empty] | 62.22222 | 28.48404 | 28.51072 | 29.13 | 301.788
[7 empty] | 62.49972 | 28.47815 | 28.48515 | 29.095 | 301.696
[7 empty] | 62.77778 | 28.47226 | 28.48932 | 29.101 | 301.714
[7 empty] | 63.05528 | 28.46638 | 28.4682 | 29.072 | 301.637
[7 empty] | 63.33333 | 28.46049 | 28.43554 | 29.027 | 301.516
[7 empty] | 63.61083 | 28.45462 | 28.47569 | 29.057 | 301.402
[7 empty] | 63.88889 | 28.44875 | 28.42351 | 29.028 | 301.654
[7 empty] | 64.16667 | 28.44288 | 28.4215 | 29.022 | 301.613
[7 empty] | 64.44417 | 28.43702 | 28.4109 | 28.993 | 301.424
[7 empty] | 64.72222 | 28.43115 | 28.41173 | 28.995 | 301.436
[7 empty] | 64.99972 | 28.4253 | 28.41332 | 28.982 | 301.284
[7 empty] | 65.27778 | 28.41944 | 28.38115 | 28.949 | 301.282
[7 empty] | 65.55556 | 28.4136 | 28.37849 | 28.946 | 301.279
[7 empty] | 65.83333 | 28.40775 | 28.39759 | 28.97 | 301.326
[7 empty] | 66.11111 | 28.40191 | 28.36174 | 28.946 | 301.457
[7 empty] | 66.38889 | 28.39607 | 28.27968 | 28.96 | 302.478
[7 empty] | 66.66667 | 28.39024 | 28.27599 | 28.986 | 302.789
[7 empty] | 66.94444 | 28.38441 | 28.29334 | 29.008 | 302.833
[7 empty] | 67.22222 | 28.37859 | 28.29401 | 29.022 | 302.972
[7 empty] | 67.5 | 28.37277 | 28.27288 | 29.021 | 303.188
[7 empty] | 67.77778 | 28.36695 | 28.2608 | 29.022 | 303.328
[7 empty] | 68.05556 | 28.36114 | 28.23519 | 29.039 | 303.781
[7 empty] | 68.33306 | 28.35534 | 28.27225 | 28.977 | 302.735
[7 empty] | 68.61111 | 28.34953 | 28.31138 | 28.957 | 302.108
[7 empty] | 68.88889 | 28.34373 | 28.34241 | 28.966 | 301.871
[7 empty] | 69.16667 | 28.33793 | 28.31497 | 28.937 | 301.861
[7 empty] | 69.44417 | 28.33214 | 28.31003 | 28.91 | 301.632
[7 empty] | 69.72222 | 28.32635 | 28.32613 | 28.904 | 301.398
[7 empty] | 70 | 28.32056 | 28.32758 | 28.912 | 301.466
[7 empty] | 70.27778 | 28.31478 | 28.29624 | 28.935 | 302.04
[7 empty] | 70.55556 | 28.309 | 28.24386 | 28.926 | 302.506
[7 empty] | 70.83333 | 28.30323 | 28.28863 | 28.921 | 301.975
[7 empty] | 71.11111 | 28.29746 | 28.32593 | 28.906 | 301.421
[7 empty] | 71.38889 | 28.2917 | 28.29064 | 28.863 | 301.348
[7 empty] | 71.66667 | 28.28593 | 28.31813 | 28.885 | 301.285
[7 empty] | 71.94444 | 28.28018 | 28.31263 | 28.863 | 301.114
[7 empty] | 72.22222 | 28.27442 | 28.30415 | 28.858 | 301.152
[7 empty] | 72.5 | 28.26867 | 28.32971 | 28.876 | 301.068
[7 empty] | 72.77778 | 28.26293 | 28.32585 | 28.883 | 301.182
[7 empty] | 73.05556 | 28.25719 | 28.327 | 28.893 | 301.274
[7 empty] | 73.33333 | 28.25145 | 28.32119 | 28.884 | 301.242
[7 empty] | 73.61083 | 28.24572 | 28.32369 | 28.89 | 301.278
[7 empty] | 73.88889 | 28.23998 | 28.32484 | 28.914 | 301.516
[7 empty] | 74.16667 | 28.23426 | 28.3189 | 28.918 | 301.621
[7 empty] | 74.44444 | 28.22853 | 28.29783 | 28.919 | 301.856
[7 empty] | 74.72222 | 28.22282 | 28.33512 | 28.948 | 301.761
[7 empty] | 75 | 28.2171 | 28.31208 | 28.949 | 302.017
[7 empty] | 75.27778 | 28.21139 | 28.31995 | 28.965 | 302.1
[7 empty] | 75.55556 | 28.20568 | 28.30663 | 28.967 | 302.263
[7 empty] | 75.83333 | 28.19998 | 28.27772 | 28.958 | 302.478
[7 empty] | 76.11111 | 28.19428 | 28.28993 | 28.991 | 302.692
[7 empty] | 76.38889 | 28.18859 | 28.26646 | 28.999 | 303.027
[7 empty] | 76.66667 | 28.18289 | 28.27779 | 29.009 | 303.01
[7 empty] | 76.94444 | 28.17721 | 28.29473 | 29.019 | 302.933
[7 empty] | 77.22222 | 28.17152 | 28.24629 | 29.007 | 303.327
[7 empty] | 77.5 | 28.16584 | 28.25956 | 29.028 | 303.404
[7 empty] | 77.77778 | 28.16017 | 28.23841 | 28.999 | 303.328
[7 empty] | 78.05556 | 28.1545 | 28.25739 | 29.025 | 303.396
[7 empty] | 78.33333 | 28.14883 | 28.26474 | 29.036 | 303.432
[7 empty] | 78.61111 | 28.14316 | 28.26876 | 29.025 | 303.274
[7 empty] | 78.88889 | 28.1375 | 28.25626 | 29.018 | 303.335
[7 empty] | 79.16667 | 28.13185 | 28.23534 | 28.997 | 303.34
[7 empty] | 79.44444 | 28.12619 | 28.27323 | 29.025 | 303.226
[7 empty] | 79.72222 | 28.12054 | 28.23946 | 28.978 | 303.097
[7 empty] | 80 | 28.1149 | 28.24713 | 28.994 | 303.182
[7 empty] | 80.27778 | 28.10926 | 28.23175 | 28.959 | 302.981
[7 empty] | 80.55556 | 28.10362 | 28.22408 | 28.941 | 302.875
[7 empty] | 80.83333 | 28.09799 | 28.23771 | 28.948 | 302.802
[7 empty] | 81.11111 | 28.09236 | 28.22468 | 28.927 | 302.722
[7 empty] | 81.38889 | 28.08673 | 28.22056 | 28.905 | 302.536
[7 empty] | 81.66667 | 28.08111 | 28.19226 | 28.87 | 302.473
[7 empty] | 81.94417 | 28.0755 | 28.16918 | 28.852 | 302.532
[7 empty] | 82.22222 | 28.06988 | 28.17151 | 28.817 | 302.14
[7 empty] | 82.5 | 28.06427 | 28.15639 | 28.798 | 302.103
[7 empty] | 82.77778 | 28.05866 | 28.15803 | 28.791 | 302.012
[7 empty] | 83.05556 | 28.05306 | 28.15716 | 28.768 | 301.78
[7 empty] | 83.33333 | 28.04746 | 28.14072 | 28.731 | 301.568
[7 empty] | 83.61111 | 28.04186 | 28.11292 | 28.703 | 301.572
[7 empty] | 83.88889 | 28.03627 | 28.12891 | 28.696 | 301.327
[7 empty] | 84.16667 | 28.03068 | 28.08443 | 28.653 | 301.352
[7 empty] | 84.44444 | 28.0251 | 28.07792 | 28.634 | 301.222
[7 empty] | 84.72222 | 28.01952 | 28.13134 | 28.672 | 301.049
[7 empty] | 85 | 28.01394 | 28.07583 | 28.658 | 301.497
[7 empty] | 85.27778 | 28.00837 | 28.05449 | 28.631 | 301.442
[7 empty] | 85.55556 | 28.0028 | 28.067 | 28.624 | 301.234
[7 empty] | 85.83333 | 27.99723 | 28.06715 | 28.629 | 301.285
[7 empty] | 86.11111 | 27.99167 | 28.09401 | 28.67 | 301.428
[7 empty] | 86.38889 | 27.98612 | 28.05666 | 28.66 | 301.724
[7 empty] | 86.66667 | 27.98056 | 28.03997 | 28.672 | 302.03
[7 empty] | 86.94444 | 27.97501 | 28.00556 | 28.626 | 301.916
[7 empty] | 87.22222 | 27.96947 | 28.03634 | 28.625 | 301.574
[7 empty] | 87.5 | 27.96392 | 28.05103 | 28.642 | 301.595
[7 empty] | 87.77778 | 27.95838 | 28.02711 | 28.643 | 301.863
[7 empty] | 88.05556 | 27.95285 | 28.01611 | 28.62 | 301.739
[7 empty] | 88.33333 | 27.94732 | 28.03841 | 28.633 | 301.636
[7 empty] | 88.61111 | 27.94179 | 28.00489 | 28.602 | 301.67
[7 empty] | 88.88889 | 27.93627 | 28.00889 | 28.604 | 301.648
[7 empty] | 89.16667 | 27.93075 | 28.00296 | 28.584 | 301.501
[7 empty] | 89.44444 | 27.92523 | 27.99889 | 28.579 | 301.492
[7 empty] | 89.72222 | 27.91972 | 27.97422 | 28.554 | 301.494
[7 empty] | 90 | 27.91421 | 27.97087 | 28.536 | 301.34
[7 empty] | 90.27778 | 27.90871 | 27.96747 | 28.542 | 301.44
[7 empty] | 90.55556 | 27.9032 | 27.98308 | 28.553 | 301.388
[7 empty] | 90.83333 | 27.89771 | 27.95391 | 28.547 | 301.639
[7 empty] | 91.11111 | 27.89221 | 27.92792 | 28.518 | 301.613
[7 empty] | 91.38889 | 27.88672 | 27.95354 | 28.524 | 301.4
[7 empty] | 91.66667 | 27.88124 | 27.92122 | 28.493 | 301.421
[7 empty] | 91.94444 | 27.87576 | 27.91459 | 28.48 | 301.355
[7 empty] | 92.22222 | 27.87028 | 27.88995 | 28.461 | 301.42
[7 empty] | 92.5 | 27.8648 | 27.89688 | 28.459 | 301.324
[7 empty] | 92.77778 | 27.85933 | 27.89437 | 28.464 | 301.404
[7 empty] | 93.05556 | 27.85386 | 27.86739 | 28.456 | 301.611
[7 empty] | 93.33333 | 27.8484 | 27.87501 | 28.44 | 301.359
[7 empty] | 93.61111 | 27.84294 | 27.89211 | 28.448 | 301.259
[7 empty] | 93.88889 | 27.83748 | 27.90036 | 28.46 | 301.297
[7 empty] | 94.16667 | 27.83203 | 27.85196 | 28.436 | 301.566
[7 empty] | 94.44444 | 27.82658 | 27.85672 | 28.422 | 301.366
[7 empty] | 94.72222 | 27.82114 | 27.85698 | 28.425 | 301.395
[7 empty] | 95 | 27.81569 | 27.84865 | 28.433 | 301.57
[7 empty] | 95.27778 | 27.81026 | 27.81213 | 28.433 | 301.966
[7 empty] | 95.55556 | 27.80482 | 27.83042 | 28.437 | 301.81
[7 empty] | 95.83333 | 27.79939 | 27.84595 | 28.426 | 301.525
[7 empty] | 96.11083 | 27.79397 | 27.84691 | 28.425 | 301.504
[7 empty] | 96.38889 | 27.78854 | 27.83403 | 28.393 | 301.304
[7 empty] | 96.66667 | 27.78312 | 27.83309 | 28.378 | 301.155
[7 empty] | 96.94444 | 27.77771 | 27.78639 | 28.354 | 301.406
[7 empty] | 97.22194 | 27.7723 | 27.78439 | 28.337 | 301.247
[7 empty] | 97.5 | 27.76689 | 27.77833 | 28.317 | 301.1
[7 empty] | 97.77778 | 27.76148 | 27.79364 | 28.312 | 300.881
[7 empty] | 98.05556 | 27.75608 | 27.78519 | 28.308 | 300.93
[7 empty] | 98.33333 | 27.75068 | 27.76566 | 28.285 | 300.897
[7 empty] | 98.61111 | 27.74529 | 27.79671 | 28.298 | 300.699
[7 empty] | 98.88889 | 27.7399 | 27.77206 | 28.295 | 300.934
[7 empty] | 99.16667 | 27.73451 | 27.7812 | 28.333 | 301.239
[7 empty] | 99.44444 | 27.72913 | 27.74414 | 28.334 | 301.652
[7 empty] | 99.72222 | 27.72375 | 27.75556 | 28.331 | 301.496
[7 empty] | 100 | 27.71838 | 27.75471 | 28.329 | 301.484
[7 empty] | 100.2778 | 27.713 | 27.7309 | 28.32 | 301.647
[7 empty] | 100.5556 | 27.70764 | 27.72603 | 28.311 | 301.604
[7 empty] | 100.8333 | 27.70227 | 27.75047 | 28.315 | 301.381
[7 empty] | 101.1111 | 27.69691 | 27.74011 | 28.308 | 301.419
[7 empty] | 101.3889 | 27.69155 | 27.76042 | 28.326 | 301.39
[7 empty] | 101.6667 | 27.6862 | 27.73007 | 28.297 | 301.411
[7 empty] | 101.9444 | 27.68085 | 27.7432 | 28.312 | 301.428
[7 empty] | 102.2222 | 27.6755 | 27.75176 | 28.315 | 301.367
[7 empty] | 102.5 | 27.67016 | 27.7334 | 28.305 | 301.46
[7 empty] | 102.7778 | 27.66482 | 27.69813 | 28.269 | 301.46
[7 empty] | 103.0556 | 27.65949 | 27.73603 | 28.292 | 301.293
[7 empty] | 103.3333 | 27.65416 | 27.6924 | 28.252 | 301.341
[7 empty] | 103.6111 | 27.64883 | 27.6901 | 28.243 | 301.27
[7 empty] | 103.8889 | 27.6435 | 27.67317 | 28.232 | 301.337
[7 empty] | 104.1667 | 27.63818 | 27.68854 | 28.231 | 301.159
[7 empty] | 104.4444 | 27.63287 | 27.68231 | 28.206 | 300.96
[7 empty] | 104.7222 | 27.62755 | 27.67269 | 28.211 | 301.118
[7 empty] | 105 | 27.62224 | 27.65506 | 28.167 | 300.84
[7 empty] | 105.2778 | 27.61694 | 27.64031 | 28.156 | 300.883
[7 empty] | 105.5556 | 27.61163 | 27.62031 | 28.136 | 300.887
[7 empty] | 105.8331 | 27.60634 | 27.64015 | 28.149 | 300.81
[7 empty] | 106.1111 | 27.60104 | 27.63993 | 28.166 | 300.994
[7 empty] | 106.3889 | 27.59575 | 27.63627 | 28.172 | 301.098
[7 empty] | 106.6667 | 27.59046 | 27.60658 | 28.158 | 301.272
[7 empty] | 106.9444 | 27.58517 | 27.60421 | 28.141 | 301.116
[7 empty] | 107.2222 | 27.57989 | 27.62854 | 28.163 | 301.086
[7 empty] | 107.5 | 27.57461 | 27.60407 | 28.146 | 301.171
[7 empty] | 107.7778 | 27.56934 | 27.59184 | 28.131 | 301.144
[7 empty] | 108.0556 | 27.56407 | 27.59688 | 28.151 | 301.303
[7 empty] | 108.3333 | 27.5588 | 27.58754 | 28.141 | 301.298
[7 empty] | 108.6108 | 27.55355 | 27.58755 | 28.154 | 301.437
[7 empty] | 108.8889 | 27.54828 | 27.58519 | 28.15 | 301.42
[7 empty] | 109.1667 | 27.54302 | 27.59449 | 28.165 | 301.479
[7 empty] | 109.4444 | 27.53777 | 27.55976 | 28.14 | 301.591
[7 empty] | 109.7222 | 27.53252 | 27.56457 | 28.141 | 301.549
[7 empty] | 110 | 27.52728 | 27.56452 | 28.129 | 301.421
[7 empty] | 110.2778 | 27.52204 | 27.58081 | 28.115 | 301.093
[7 empty] | 110.5556 | 27.5168 | 27.56358 | 28.109 | 301.217
[7 empty] | 110.8333 | 27.51156 | 27.5622 | 28.109 | 301.232
[7 empty] | 111.1111 | 27.50633 | 27.53834 | 28.091 | 301.3
[7 empty] | 111.3889 | 27.5011 | 27.54427 | 28.095 | 301.278
[7 empty] | 111.6667 | 27.49588 | 27.50107 | 28.069 | 301.472
[7 empty] | 111.9444 | 27.49066 | 27.53217 | 28.089 | 301.346
[7 empty] | 112.2222 | 27.48544 | 27.51423 | 28.072 | 301.36
[7 empty] | 112.4997 | 27.48024 | 27.50066 | 28.067 | 301.455
[7 empty] | 112.7778 | 27.47502 | 27.50089 | 28.065 | 301.431
[7 empty] | 113.0556 | 27.46981 | 27.48141 | 28.048 | 301.462
[7 empty] | 113.3333 | 27.46461 | 27.49248 | 28.054 | 301.405
[7 empty] | 113.6111 | 27.45941 | 27.48285 | 28.041 | 301.371
[7 empty] | 113.8889 | 27.45422 | 27.47457 | 28.036 | 301.408
[7 empty] | 114.1667 | 27.44902 | 27.43724 | 27.994 | 301.366
[7 empty] | 114.4444 | 27.44384 | 27.46599 | 28.004 | 301.158
[7 empty] | 114.7222 | 27.43865 | 27.44114 | 27.982 | 301.194
[7 empty] | 115 | 27.43347 | 27.42242 | 27.967 | 301.238
[7 empty] | 115.2778 | 27.42829 | 27.42616 | 27.971 | 301.24
[7 empty] | 115.5556 | 27.42312 | 27.41523 | 27.958 | 301.22
[7 empty] | 115.8333 | 27.41795 | 27.42467 | 27.964 | 301.181
[7 empty] | 116.1111 | 27.41278 | 27.39842 | 27.948 | 301.297
[7 empty] | 116.3889 | 27.40761 | 27.41345 | 27.952 | 301.175
[7 empty] | 116.6667 | 27.40245 | 27.40111 | 27.95 | 301.289
[7 empty] | 116.9444 | 27.3973 | 27.39138 | 27.941 | 301.299
[7 empty] | 117.2222 | 27.39214 | 27.39664 | 27.946 | 301.295
[7 empty] | 117.5 | 27.38699 | 27.37973 | 27.928 | 301.287
[7 empty] | 117.7778 | 27.38185 | 27.37022 | 27.936 | 301.478
[7 empty] | 118.0556 | 27.3767 | 27.35133 | 27.917 | 301.481
[7 empty] | 118.3333 | 27.37157 | 27.35443 | 27.921 | 301.49
[7 empty] | 118.6108 | 27.36643 | 27.36043 | 27.911 | 301.316
[7 empty] | 118.8889 | 27.3613 | 27.34796 | 27.908 | 301.421
[7 empty] | 119.1667 | 27.35617 | 27.34117 | 27.912 | 301.539
[7 empty] | 119.4444 | 27.35104 | 27.32412 | 27.897 | 301.565
[7 empty] | 119.7219 | 27.34593 | 27.35245 | 27.92 | 301.501
[7 empty] | 120 | 27.3408 | 27.3161 | 27.911 | 301.805
[7 empty] | 120.2778 | 27.33569 | 27.28241 | 27.903 | 302.091
[7 empty] | 120.5556 | 27.33058 | 27.30403 | 27.891 | 301.722
[7 empty] | 120.8333 | 27.32547 | 27.27567 | 27.866 | 301.765
[7 empty] | 121.1108 | 27.32037 | 27.28746 | 27.858 | 301.548
[7 empty] | 121.3889 | 27.31526 | 27.30788 | 27.877 | 301.528
[7 empty] | 121.6667 | 27.31016 | 27.30576 | 27.885 | 301.638
[7 empty] | 121.9444 | 27.30507 | 27.29379 | 27.881 | 301.727
[7 empty] | 122.2219 | 27.29998 | 27.29898 | 27.89 | 301.767
[7 empty] | 122.5 | 27.29489 | 27.28887 | 27.917 | 302.171
[7 empty] | 122.7778 | 27.28981 | 27.28162 | 27.919 | 302.273
[7 empty] | 123.0556 | 27.28473 | 27.29641 | 27.926 | 302.185
[7 empty] | 123.3333 | 27.27965 | 27.2799 | 27.931 | 302.422
[7 empty] | 123.6111 | 27.27458 | 27.28878 | 27.951 | 302.54
[7 empty] | 123.8889 | 27.26951 | 27.27077 | 27.944 | 302.664
[7 empty] | 124.1667 | 27.26444 | 27.27271 | 27.965 | 302.87
[7 empty] | 124.4444 | 27.25938 | 27.27304 | 27.984 | 303.072
[7 empty] | 124.7222 | 27.25432 | 27.26714 | 27.97 | 302.986
[7 empty] | 125 | 27.24926 | 27.27858 | 27.987 | 303.043
[7 empty] | 125.2778 | 27.24421 | 27.29437 | 28.013 | 303.149
[7 empty] | 125.5556 | 27.23916 | 27.28533 | 28.004 | 303.152
[7 empty] | 125.8333 | 27.23411 | 27.28855 | 27.994 | 303.008
[7 empty] | 126.1111 | 27.22907 | 27.28065 | 28.016 | 303.334
[7 empty] | 126.3889 | 27.22403 | 27.26087 | 27.998 | 303.359
[7 empty] | 126.6667 | 27.219 | 27.27578 | 28.017 | 303.399
[7 empty] | 126.9444 | 27.21396 | 27.22904 | 27.989 | 303.616
[7 empty] | 127.2222 | 27.20894 | 27.24076 | 27.998 | 303.583
[7 empty] | 127.5 | 27.20391 | 27.21271 | 27.97 | 303.592
[7 empty] | 127.7778 | 27.19889 | 27.23796 | 27.999 | 303.625
[7 empty] | 128.0556 | 27.19387 | 27.22309 | 27.965 | 303.422
[7 empty] | 128.3333 | 27.18886 | 27.23191 | 27.983 | 303.519
[7 empty] | 128.6111 | 27.18384 | 27.21293 | 27.953 | 303.405
[7 empty] | 128.8889 | 27.17884 | 27.22334 | 27.953 | 303.289
[7 empty] | 129.1667 | 27.17383 | 27.2089 | 27.939 | 303.298
[7 empty] | 129.4444 | 27.16883 | 27.20585 | 27.911 | 303.028
[7 empty] | 129.7222 | 27.16383 | 27.21667 | 27.908 | 302.875
[7 empty] | 130 | 27.15884 | 27.21378 | 27.895 | 302.766
[7 empty] | 130.2778 | 27.15384 | 27.16639 | 27.857 | 302.881
[7 empty] | 130.5556 | 27.14886 | 27.15657 | 27.829 | 302.686
[7 empty] | 130.8333 | 27.14387 | 27.16509 | 27.814 | 302.428
[7 empty] | 131.1111 | 27.13889 | 27.15595 | 27.796 | 302.334
[7 empty] | 131.3886 | 27.13392 | 27.17035 | 27.786 | 302.065
[7 empty] | 131.6664 | 27.12894 | 27.14671 | 27.77 | 302.154
[7 empty] | 131.9442 | 27.12397 | 27.13475 | 27.754 | 302.113
[7 empty] | 132.2222 | 27.119 | 27.13746 | 27.735 | 301.876
[7 empty] | 132.5 | 27.11404 | 27.11721 | 27.711 | 301.84
[7 empty] | 132.7778 | 27.10908 | 27.11472 | 27.699 | 301.737
[7 empty] | 133.0556 | 27.10412 | 27.09379 | 27.66 | 301.545
[7 empty] | 133.3333 | 27.09916 | 27.12274 | 27.67 | 301.332
[7 empty] | 133.6111 | 27.09421 | 27.08231 | 27.626 | 301.302
[7 empty] | 133.8889 | 27.08927 | 27.09309 | 27.637 | 301.302
[7 empty] | 134.1667 | 27.08432 | 27.07682 | 27.626 | 301.363
[7 empty] | 134.4444 | 27.07938 | 27.05808 | 27.623 | 301.539
[7 empty] | 134.7222 | 27.07444 | 27.06903 | 27.635 | 301.548
[7 empty] | 135 | 27.06951 | 27.05104 | 27.642 | 301.825
[7 empty] | 135.2778 | 27.06458 | 27.06878 | 27.655 | 301.769
[7 empty] | 135.5556 | 27.05965 | 27.04945 | 27.65 | 301.93
[7 empty] | 135.8333 | 27.05473 | 27.03522 | 27.637 | 301.947
[7 empty] | 136.1111 | 27.04981 | 27.05717 | 27.661 | 301.964
[7 empty] | 136.3889 | 27.04489 | 27.03037 | 27.638 | 302.012
[7 empty] | 136.6667 | 27.03998 | 27.03441 | 27.637 | 301.956
[7 empty] | 136.9442 | 27.03507 | 27.0133 | 27.622 | 302.028
[7 empty] | 137.2222 | 27.03016 | 27.02698 | 27.637 | 302.039
[7 empty] | 137.5 | 27.02526 | 27.01003 | 27.614 | 301.977
[7 empty] | 137.7778 | 27.02036 | 26.99648 | 27.591 | 301.877
[7 empty] | 138.0556 | 27.01546 | 27.01806 | 27.604 | 301.778
[7 empty] | 138.3333 | 27.01056 | 26.96188 | 27.553 | 301.848
[7 empty] | 138.6111 | 27.00567 | 26.97263 | 27.568 | 301.892
[7 empty] | 138.8889 | 27.00079 | 26.96518 | 27.556 | 301.844
[7 empty] | 139.1667 | 26.9959 | 26.98168 | 27.563 | 301.736
[7 empty] | 139.4444 | 26.99102 | 26.95294 | 27.534 | 301.74
[7 empty] | 139.7222 | 26.98615 | 26.94463 | 27.533 | 301.822
[7 empty] | 140 | 26.98127 | 26.92971 | 27.511 | 301.748
[7 empty] | 140.2778 | 26.9764 | 26.93703 | 27.511 | 301.666
[7 empty] | 140.5556 | 26.97153 | 26.93123 | 27.51 | 301.72
[7 empty] | 140.8333 | 26.96667 | 26.90082 | 27.511 | 302.072
[7 empty] | 141.1108 | 26.96181 | 26.92687 | 27.504 | 301.703
[7 empty] | 141.3889 | 26.95695 | 26.92251 | 27.499 | 301.697
[7 empty] | 141.6667 | 26.9521 | 26.89356 | 27.486 | 301.879
[7 empty] | 141.9444 | 26.94725 | 26.87398 | 27.482 | 302.055
[7 empty] | 142.2219 | 26.9424 | 26.85816 | 27.44 | 301.771
[7 empty] | 142.5 | 26.93756 | 26.88444 | 27.438 | 301.454
[7 empty] | 142.7778 | 26.93271 | 26.87501 | 27.424 | 301.406
[7 empty] | 143.0556 | 26.92788 | 26.87705 | 27.427 | 301.416
[7 empty] | 143.3331 | 26.92305 | 26.87615 | 27.437 | 301.536
[7 empty] | 143.6111 | 26.91821 | 26.85549 | 27.434 | 301.735
[7 empty] | 143.8889 | 26.91338 | 26.87543 | 27.453 | 301.72
[7 empty] | 144.1667 | 26.90856 | 26.85647 | 27.43 | 301.68
[7 empty] | 144.4444 | 26.90374 | 26.88529 | 27.476 | 301.862
[7 empty] | 144.7219 | 26.89893 | 26.86234 | 27.461 | 301.955
[7 empty] | 145 | 26.89411 | 26.87353 | 27.491 | 302.159
[7 empty] | 145.2778 | 26.88929 | 26.85104 | 27.496 | 302.467
[7 empty] | 145.5556 | 26.88449 | 26.85797 | 27.501 | 302.444
[7 empty] | 145.8333 | 26.87968 | 26.85477 | 27.516 | 302.645
[7 empty] | 146.1108 | 26.87488 | 26.87846 | 27.543 | 302.675
[7 empty] | 146.3889 | 26.87008 | 26.86372 | 27.562 | 303.05
[7 empty] | 146.6667 | 26.86529 | 26.84192 | 27.549 | 303.153
[7 empty] | 146.9444 | 26.8605 | 26.82546 | 27.547 | 303.317
[7 empty] | 147.2222 | 26.85571 | 26.84078 | 27.567 | 303.364
[7 empty] | 147.5 | 26.85092 | 26.80135 | 27.551 | 303.634
[7 empty] | 147.7778 | 26.84614 | 26.8345 | 27.57 | 303.468
[7 empty] | 148.0556 | 26.84136 | 26.84043 | 27.578 | 303.489
[7 empty] | 148.3333 | 26.83659 | 26.85467 | 27.606 | 303.636
[7 empty] | 148.6111 | 26.83181 | 26.84 | 27.604 | 303.78
[7 empty] | 148.8889 | 26.82704 | 26.83108 | 27.606 | 303.903
[7 empty] | 149.1667 | 26.82228 | 26.84336 | 27.6 | 303.698
[7 empty] | 149.4444 | 26.81752 | 26.84592 | 27.614 | 303.823
[7 empty] | 149.7222 | 26.81276 | 26.8476 | 27.623 | 303.903
[7 empty] | 150 | 26.808 | 26.82163 | 27.598 | 303.922
[7 empty] | 150.2778 | 26.80325 | 26.8323 | 27.59 | 303.713
[7 empty] | 150.5556 | 26.7985 | 26.81943 | 27.605 | 304.024
[7 empty] | 150.8333 | 26.79375 | 26.81429 | 27.586 | 303.873
[7 empty] | 151.1111 | 26.78901 | 26.82878 | 27.6 | 303.863
[7 empty] | 151.3889 | 26.78427 | 26.8415 | 27.61 | 303.829
[7 empty] | 151.6667 | 26.77953 | 26.80278 | 27.561 | 303.728
[7 empty] | 151.9444 | 26.7748 | 26.81772 | 27.575 | 303.713
[7 empty] | 152.2222 | 26.77007 | 26.80162 | 27.557 | 303.697
[7 empty] | 152.5 | 26.76534 | 26.77242 | 27.519 | 303.609
[7 empty] | 152.7778 | 26.76062 | 26.75936 | 27.513 | 303.691
[7 empty] | 153.0553 | 26.7559 | 26.77787 | 27.51 | 303.448
[7 empty] | 153.3333 | 26.75118 | 26.74537 | 27.472 | 303.397
[7 empty] | 153.6111 | 26.74647 | 26.75064 | 27.467 | 303.282
[7 empty] | 153.8889 | 26.74176 | 26.74255 | 27.45 | 303.186
[7 empty] | 154.1667 | 26.73705 | 26.74309 | 27.43 | 302.959
[7 empty] | 154.4442 | 26.73235 | 26.71946 | 27.394 | 302.829
[7 empty] | 154.7222 | 26.72764 | 26.70033 | 27.379 | 302.88
[7 empty] | 155 | 26.72294 | 26.69658 | 27.355 | 302.657
[7 empty] | 155.2778 | 26.71825 | 26.70008 | 27.349 | 302.551
[7 empty] | 155.5556 | 26.71356 | 26.67281 | 27.318 | 302.517
[7 empty] | 155.8333 | 26.70887 | 26.69288 | 27.325 | 302.367
[7 empty] | 156.1111 | 26.70418 | 26.66039 | 27.268 | 302.104
[7 empty] | 156.3886 | 26.69951 | 26.66217 | 27.27 | 302.106
[7 empty] | 156.6667 | 26.69482 | 26.646 | 27.243 | 301.99
[7 empty] | 156.9444 | 26.69015 | 26.63049 | 27.223 | 301.944
[7 empty] | 157.2222 | 26.68547 | 26.62775 | 27.2 | 301.72
[7 empty] | 157.5 | 26.6808 | 26.64303 | 27.201 | 301.558
[7 empty] | 157.7778 | 26.67614 | 26.62184 | 27.169 | 301.443
[7 empty] | 158.0556 | 26.67147 | 26.5998 | 27.152 | 301.504
[7 empty] | 158.3333 | 26.66681 | 26.58555 | 27.128 | 301.399
[7 empty] | 158.6111 | 26.66216 | 26.5885 | 27.123 | 301.31
[7 empty] | 158.8889 | 26.6575 | 26.58482 | 27.135 | 301.485
[7 empty] | 159.1667 | 26.65285 | 26.59286 | 27.136 | 301.405
[7 empty] | 159.4442 | 26.64821 | 26.55381 | 27.102 | 301.47
[7 empty] | 159.7222 | 26.64356 | 26.5902 | 27.125 | 301.313
[7 empty] | 159.9997 | 26.63893 | 26.56556 | 27.113 | 301.459
[7 empty] | 160.2778 | 26.63428 | 26.56321 | 27.116 | 301.519
[7 empty] | 160.5556 | 26.62965 | 26.57442 | 27.126 | 301.503
[7 empty] | 160.8333 | 26.62502 | 26.56406 | 27.121 | 301.565
[7 empty] | 161.1111 | 26.62039 | 26.55876 | 27.128 | 301.703
[7 empty] | 161.3889 | 26.61576 | 26.56457 | 27.145 | 301.826
[7 empty] | 161.6667 | 26.61114 | 26.5358 | 27.12 | 301.875
[7 empty] | 161.9444 | 26.60652 | 26.5592 | 27.136 | 301.787
[7 empty] | 162.2222 | 26.60191 | 26.53466 | 27.12 | 301.888
[7 empty] | 162.5 | 26.59729 | 26.53752 | 27.124 | 301.9
[7 empty] | 162.7778 | 26.59268 | 26.54017 | 27.118 | 301.803
[7 empty] | 163.0556 | 26.58808 | 26.52817 | 27.114 | 301.895

## p43_s8
P43_S8 | [6 empty] | Time (hours) | Exp Curve | Normalized Pressure (PSI) | Measured Pressure (PSI) | Temperatureavg (K)
Test Start | Date: |  |  | Sample #
Equation | ae-bx + c | [5 empty] | 0 | 29.42622 | 29.64648 | 30.283 | 301.714
Coefficients | a | 9.098284 | b | 0.002779891 | c | 20.32794 | 0.2777778 | 29.4192 | 29.62491 | 30.27 | 301.804
Correlation | R2 | 0.9968614 |  |  |  |  | 0.5555556 | 29.41218 | 29.59636 | 30.228 | 301.676
[7 empty] | 0.8333333 | 29.40517 | 29.57879 | 30.244 | 302.015
[7 empty] | 1.110833 | 29.39817 | 29.49789 | 30.226 | 302.663
[7 empty] | 1.388889 | 29.39116 | 29.52707 | 30.254 | 302.644
[7 empty] | 1.666667 | 29.38417 | 29.54388 | 30.179 | 301.722
[7 empty] | 1.944444 | 29.37718 | 29.54505 | 30.188 | 301.8
[7 empty] | 2.221944 | 29.3702 | 29.52009 | 30.161 | 301.785
[7 empty] | 2.5 | 29.36321 | 29.51657 | 30.162 | 301.831
[7 empty] | 2.777778 | 29.35624 | 29.53008 | 30.167 | 301.743
[7 empty] | 3.055556 | 29.34927 | 29.4839 | 30.135 | 301.895
[7 empty] | 3.333333 | 29.34231 | 29.49379 | 30.148 | 301.924
[7 empty] | 3.611111 | 29.33535 | 29.45017 | 30.109 | 301.98
[7 empty] | 3.888889 | 29.3284 | 29.47499 | 30.124 | 301.876
[7 empty] | 4.166667 | 29.32145 | 29.48478 | 30.134 | 301.876
[7 empty] | 4.444444 | 29.31451 | 29.4609 | 30.107 | 301.85
[7 empty] | 4.722222 | 29.30757 | 29.45627 | 30.127 | 302.098
[7 empty] | 5 | 29.30064 | 29.44471 | 30.108 | 302.026
[7 empty] | 5.277778 | 29.29371 | 29.39643 | 30.067 | 302.11
[7 empty] | 5.555556 | 29.28679 | 29.41245 | 30.078 | 302.056
[7 empty] | 5.833333 | 29.27988 | 29.37854 | 30.03 | 301.922
[7 empty] | 6.111111 | 29.27297 | 29.38546 | 30.013 | 301.68
[7 empty] | 6.388889 | 29.26606 | 29.36714 | 29.975 | 301.486
[7 empty] | 6.666667 | 29.25916 | 29.36519 | 29.958 | 301.335
[7 empty] | 6.944444 | 29.25227 | 29.33454 | 29.93 | 301.368
[7 empty] | 7.222222 | 29.24538 | 29.35151 | 29.935 | 301.244
[7 empty] | 7.5 | 29.2385 | 29.33816 | 29.918 | 301.21
[7 empty] | 7.777778 | 29.23162 | 29.30429 | 29.891 | 301.286
[7 empty] | 8.055556 | 29.22475 | 29.30666 | 29.883 | 301.181
[7 empty] | 8.333333 | 29.21788 | 29.28978 | 29.853 | 301.052
[7 empty] | 8.611111 | 29.21102 | 29.28401 | 29.849 | 301.071
[7 empty] | 8.888889 | 29.20416 | 29.27818 | 29.827 | 300.909
[7 empty] | 9.166667 | 29.19731 | 29.29091 | 29.836 | 300.869
[7 empty] | 9.444444 | 29.19046 | 29.24442 | 29.794 | 300.923
[7 empty] | 9.722222 | 29.18362 | 29.23669 | 29.788 | 300.942
[7 empty] | 10 | 29.17678 | 29.23739 | 29.79 | 300.955
[7 empty] | 10.27778 | 29.16995 | 29.20821 | 29.775 | 301.104
[7 empty] | 10.55556 | 29.16313 | 29.196 | 29.767 | 301.149
[7 empty] | 10.83333 | 29.15631 | 29.20255 | 29.79 | 301.314
[7 empty] | 11.11111 | 29.14949 | 29.20046 | 29.785 | 301.285
[7 empty] | 11.38861 | 29.14269 | 29.18502 | 29.773 | 301.323
[7 empty] | 11.66639 | 29.13589 | 29.1506 | 29.752 | 301.466
[7 empty] | 11.94417 | 29.12909 | 29.18778 | 29.769 | 301.254
[7 empty] | 12.22222 | 29.12229 | 29.17103 | 29.777 | 301.508
[7 empty] | 12.5 | 29.1155 | 29.14924 | 29.752 | 301.48
[7 empty] | 12.77778 | 29.10872 | 29.15794 | 29.774 | 301.613
[7 empty] | 13.05556 | 29.10194 | 29.12966 | 29.747 | 301.632
[7 empty] | 13.33333 | 29.09517 | 29.14793 | 29.74 | 301.372
[7 empty] | 13.61111 | 29.0884 | 29.14559 | 29.716 | 301.153
[7 empty] | 13.88889 | 29.08164 | 29.13499 | 29.748 | 301.587
[7 empty] | 14.16667 | 29.07488 | 29.11678 | 29.716 | 301.451
[7 empty] | 14.44444 | 29.06813 | 29.13603 | 29.725 | 301.343
[7 empty] | 14.72222 | 29.06138 | 29.1082 | 29.69 | 301.276
[7 empty] | 15 | 29.05464 | 29.10356 | 29.697 | 301.395
[7 empty] | 15.27778 | 29.04791 | 29.10549 | 29.683 | 301.233
[7 empty] | 15.55556 | 29.04117 | 29.07079 | 29.661 | 301.369
[7 empty] | 15.83333 | 29.03445 | 29.08168 | 29.666 | 301.307
[7 empty] | 16.11111 | 29.02773 | 29.07796 | 29.65 | 301.183
[7 empty] | 16.38889 | 29.02101 | 29.04585 | 29.615 | 301.16
[7 empty] | 16.66667 | 29.0143 | 29.05539 | 29.62 | 301.112
[7 empty] | 16.94417 | 29.0076 | 29.03739 | 29.605 | 301.146
[7 empty] | 17.22222 | 29.0009 | 29.00665 | 29.582 | 301.231
[7 empty] | 17.5 | 28.9942 | 29.03339 | 29.596 | 301.096
[7 empty] | 17.77778 | 28.98751 | 28.9976 | 29.55 | 300.999
[7 empty] | 18.05556 | 28.98083 | 29.02637 | 29.597 | 301.179
[7 empty] | 18.33333 | 28.97415 | 28.9965 | 29.553 | 301.041
[7 empty] | 18.61111 | 28.96748 | 28.9859 | 29.521 | 300.825
[7 empty] | 18.88889 | 28.96081 | 28.97477 | 29.518 | 300.91
[7 empty] | 19.16667 | 28.95414 | 28.95019 | 29.511 | 301.094
[7 empty] | 19.44444 | 28.94749 | 28.8976 | 29.529 | 301.826
[7 empty] | 19.72222 | 28.94083 | 28.84951 | 29.541 | 302.452
[7 empty] | 20 | 28.93418 | 28.80549 | 29.568 | 303.191
[7 empty] | 20.27778 | 28.92754 | 28.7748 | 29.574 | 303.576
[7 empty] | 20.55556 | 28.9209 | 28.73974 | 29.573 | 303.936
[7 empty] | 20.83333 | 28.91427 | 28.72608 | 29.571 | 304.06
[7 empty] | 21.11083 | 28.90765 | 28.70906 | 29.577 | 304.302
[7 empty] | 21.38889 | 28.90102 | 28.71615 | 29.581 | 304.268
[7 empty] | 21.66667 | 28.8944 | 28.75263 | 29.526 | 303.317
[7 empty] | 21.94444 | 28.88779 | 28.82519 | 29.504 | 302.328
[7 empty] | 22.22194 | 28.88119 | 28.8002 | 29.444 | 301.975
[7 empty] | 22.5 | 28.87458 | 28.83925 | 29.427 | 301.392
[7 empty] | 22.77778 | 28.86798 | 28.8097 | 29.387 | 301.291
[7 empty] | 23.05556 | 28.86139 | 28.79765 | 29.379 | 301.335
[7 empty] | 23.33306 | 28.85481 | 28.81126 | 29.408 | 301.49
[7 empty] | 23.61111 | 28.84822 | 28.81057 | 29.415 | 301.569
[7 empty] | 23.88889 | 28.84165 | 28.76432 | 29.371 | 301.602
[7 empty] | 24.16667 | 28.83507 | 28.75711 | 29.354 | 301.503
[7 empty] | 24.44444 | 28.82851 | 28.75817 | 29.358 | 301.533
[7 empty] | 24.72194 | 28.82195 | 28.71634 | 29.399 | 302.394
[7 empty] | 25 | 28.81539 | 28.70125 | 29.358 | 302.131
[7 empty] | 25.27778 | 28.80884 | 28.68093 | 29.371 | 302.479
[7 empty] | 25.55556 | 28.80229 | 28.68803 | 29.391 | 302.61
[7 empty] | 25.83333 | 28.79575 | 28.69922 | 29.408 | 302.667
[7 empty] | 26.11083 | 28.78922 | 28.69546 | 29.399 | 302.614
[7 empty] | 26.38889 | 28.78268 | 28.7145 | 29.384 | 302.259
[7 empty] | 26.66667 | 28.77616 | 28.69947 | 29.376 | 302.335
[7 empty] | 26.94444 | 28.76964 | 28.69988 | 29.353 | 302.094
[7 empty] | 27.22222 | 28.76312 | 28.69317 | 29.344 | 302.072
[7 empty] | 27.5 | 28.75661 | 28.72385 | 29.364 | 301.955
[7 empty] | 27.77778 | 28.7501 | 28.70468 | 29.334 | 301.848
[7 empty] | 28.05556 | 28.7436 | 28.72224 | 29.343 | 301.756
[7 empty] | 28.33333 | 28.73711 | 28.72147 | 29.318 | 301.507
[7 empty] | 28.61111 | 28.73061 | 28.70124 | 29.289 | 301.421
[7 empty] | 28.88889 | 28.72413 | 28.6944 | 29.286 | 301.462
[7 empty] | 29.16667 | 28.71765 | 28.70276 | 29.282 | 301.333
[7 empty] | 29.44444 | 28.71117 | 28.70069 | 29.283 | 301.365
[7 empty] | 29.72222 | 28.7047 | 28.67909 | 29.273 | 301.489
[7 empty] | 30 | 28.69823 | 28.68317 | 29.269 | 301.405
[7 empty] | 30.27778 | 28.69177 | 28.65877 | 29.241 | 301.373
[7 empty] | 30.55556 | 28.68532 | 28.66498 | 29.265 | 301.555
[7 empty] | 30.83333 | 28.67887 | 28.65388 | 29.246 | 301.476
[7 empty] | 31.11111 | 28.67242 | 28.63602 | 29.23 | 301.499
[7 empty] | 31.38889 | 28.66598 | 28.64758 | 29.213 | 301.202
[7 empty] | 31.66667 | 28.65954 | 28.63396 | 29.193 | 301.139
[7 empty] | 31.94444 | 28.65311 | 28.61563 | 29.178 | 301.177
[7 empty] | 32.22222 | 28.64669 | 28.57464 | 29.145 | 301.268
[7 empty] | 32.5 | 28.64027 | 28.57782 | 29.117 | 300.945
[7 empty] | 32.77778 | 28.63385 | 28.57386 | 29.097 | 300.78
[7 empty] | 33.05528 | 28.62744 | 28.57585 | 29.097 | 300.759
[7 empty] | 33.33333 | 28.62103 | 28.57665 | 29.113 | 300.916
[7 empty] | 33.61111 | 28.61463 | 28.55169 | 29.107 | 301.117
[7 empty] | 33.88889 | 28.60823 | 28.55159 | 29.127 | 301.325
[7 empty] | 34.16667 | 28.60184 | 28.57732 | 29.146 | 301.25
[7 empty] | 34.44417 | 28.59546 | 28.5391 | 29.116 | 301.343
[7 empty] | 34.72222 | 28.58907 | 28.53901 | 29.139 | 301.582
[7 empty] | 35 | 28.5827 | 28.51664 | 29.118 | 301.601
[7 empty] | 35.27778 | 28.57633 | 28.52308 | 29.104 | 301.388
[7 empty] | 35.55556 | 28.56996 | 28.51085 | 29.095 | 301.424
[7 empty] | 35.83333 | 28.5636 | 28.50361 | 29.085 | 301.397
[7 empty] | 36.11111 | 28.55724 | 28.4679 | 29.061 | 301.526
[7 empty] | 36.38861 | 28.55089 | 28.49169 | 29.063 | 301.295
[7 empty] | 36.66667 | 28.54454 | 28.4699 | 29.04 | 301.287
[7 empty] | 36.94444 | 28.5382 | 28.458 | 29.035 | 301.361
[7 empty] | 37.22222 | 28.53186 | 28.44536 | 29.017 | 301.308
[7 empty] | 37.5 | 28.52553 | 28.45925 | 29.017 | 301.161
[7 empty] | 37.77778 | 28.5192 | 28.4534 | 29.004 | 301.088
[7 empty] | 38.05556 | 28.51288 | 28.39019 | 29.013 | 301.852
[7 empty] | 38.33333 | 28.50656 | 28.31594 | 29.005 | 302.56
[7 empty] | 38.61111 | 28.50025 | 28.28819 | 29.019 | 303.003
[7 empty] | 38.88889 | 28.49394 | 28.26696 | 29.02 | 303.241
[7 empty] | 39.16667 | 28.48763 | 28.27665 | 29.04 | 303.346
[7 empty] | 39.44417 | 28.48134 | 28.29291 | 29.052 | 303.297
[7 empty] | 39.72222 | 28.47504 | 28.28585 | 29.046 | 303.31
[7 empty] | 39.99972 | 28.46876 | 28.27877 | 29.026 | 303.177
[7 empty] | 40.27778 | 28.46247 | 28.28356 | 29.047 | 303.345
[7 empty] | 40.55556 | 28.45619 | 28.26808 | 29.02 | 303.229
[7 empty] | 40.83333 | 28.44992 | 28.28118 | 29.03 | 303.193
[7 empty] | 41.11111 | 28.44365 | 28.26689 | 29.025 | 303.294
[7 empty] | 41.38889 | 28.43738 | 28.2673 | 29.037 | 303.415
[7 empty] | 41.66667 | 28.43112 | 28.26817 | 29.04 | 303.437
[7 empty] | 41.94444 | 28.42487 | 28.22751 | 29.001 | 303.466
[7 empty] | 42.22222 | 28.41862 | 28.2659 | 29.028 | 303.336
[7 empty] | 42.5 | 28.41237 | 28.24694 | 29.007 | 303.32
[7 empty] | 42.77778 | 28.40613 | 28.22826 | 29.001 | 303.458
[7 empty] | 43.05556 | 28.3999 | 28.20479 | 28.983 | 303.522
[7 empty] | 43.33333 | 28.39367 | 28.19216 | 28.979 | 303.616
[7 empty] | 43.61111 | 28.38744 | 28.17863 | 28.971 | 303.678
[7 empty] | 43.88889 | 28.38122 | 28.16971 | 28.981 | 303.879
[7 empty] | 44.16667 | 28.375 | 28.16346 | 28.972 | 303.852
[7 empty] | 44.44444 | 28.36879 | 28.13656 | 28.961 | 304.027
[7 empty] | 44.72194 | 28.36259 | 28.11344 | 28.955 | 304.214
[7 empty] | 45 | 28.35638 | 28.10706 | 28.941 | 304.136
[7 empty] | 45.27778 | 28.35019 | 28.15375 | 28.897 | 303.17
[7 empty] | 45.55556 | 28.34399 | 28.21982 | 28.901 | 302.502
[7 empty] | 45.83306 | 28.33781 | 28.21021 | 28.886 | 302.448
[7 empty] | 46.11111 | 28.33162 | 28.22033 | 28.904 | 302.528
[7 empty] | 46.38889 | 28.32545 | 28.21763 | 28.853 | 302.023
[7 empty] | 46.66667 | 28.31927 | 28.19988 | 28.838 | 302.056
[7 empty] | 46.94417 | 28.31311 | 28.22643 | 28.821 | 301.594
[7 empty] | 47.22222 | 28.30694 | 28.21826 | 28.861 | 302.1
[7 empty] | 47.5 | 28.30078 | 28.18751 | 28.841 | 302.22
[7 empty] | 47.77778 | 28.29463 | 28.16023 | 28.819 | 302.282
[7 empty] | 48.05556 | 28.28848 | 28.13687 | 28.817 | 302.512
[7 empty] | 48.33333 | 28.28233 | 28.18501 | 28.806 | 301.88
[7 empty] | 48.61083 | 28.2762 | 28.23178 | 28.804 | 301.359
[7 empty] | 48.88889 | 28.27006 | 28.24818 | 28.793 | 301.069
[7 empty] | 49.16667 | 28.26393 | 28.24251 | 28.805 | 301.255
[7 empty] | 49.44444 | 28.2578 | 28.20766 | 28.775 | 301.313
[7 empty] | 49.72194 | 28.25169 | 28.22844 | 28.794 | 301.29
[7 empty] | 50 | 28.24556 | 28.22008 | 28.787 | 301.306
[7 empty] | 50.27778 | 28.23945 | 28.23031 | 28.796 | 301.291
[7 empty] | 50.55556 | 28.23335 | 28.21486 | 28.796 | 301.456
[7 empty] | 50.83333 | 28.22724 | 28.22227 | 28.807 | 301.492
[7 empty] | 51.11111 | 28.22115 | 28.20034 | 28.802 | 301.674
[7 empty] | 51.38889 | 28.21505 | 28.19109 | 28.825 | 302.014
[7 empty] | 51.66667 | 28.20897 | 28.15265 | 28.808 | 302.248
[7 empty] | 51.94444 | 28.20288 | 28.19376 | 28.843 | 302.174
[7 empty] | 52.22222 | 28.1968 | 28.1745 | 28.844 | 302.391
[7 empty] | 52.5 | 28.19073 | 28.17609 | 28.842 | 302.353
[7 empty] | 52.77778 | 28.18466 | 28.15602 | 28.847 | 302.621
[7 empty] | 53.05556 | 28.1786 | 28.1634 | 28.862 | 302.699
[7 empty] | 53.33333 | 28.17254 | 28.15596 | 28.86 | 302.758
[7 empty] | 53.61111 | 28.16648 | 28.12837 | 28.844 | 302.887
[7 empty] | 53.88889 | 28.16043 | 28.12233 | 28.848 | 302.994
[7 empty] | 54.16667 | 28.15439 | 28.13868 | 28.846 | 302.797
[7 empty] | 54.44444 | 28.14834 | 28.14694 | 28.866 | 302.918
[7 empty] | 54.72222 | 28.14231 | 28.11169 | 28.823 | 302.846
[7 empty] | 55 | 28.13628 | 28.13306 | 28.833 | 302.721
[7 empty] | 55.27778 | 28.13025 | 28.1221 | 28.835 | 302.86
[7 empty] | 55.55556 | 28.12423 | 28.13478 | 28.834 | 302.713
[7 empty] | 55.83333 | 28.11821 | 28.13301 | 28.824 | 302.627
[7 empty] | 56.11111 | 28.11219 | 28.093 | 28.785 | 302.648
[7 empty] | 56.38889 | 28.10619 | 28.08133 | 28.774 | 302.658
[7 empty] | 56.66639 | 28.10019 | 28.1018 | 28.763 | 302.322
[7 empty] | 56.94444 | 28.09418 | 28.08977 | 28.733 | 302.136
[7 empty] | 57.22222 | 28.08819 | 28.07541 | 28.709 | 302.038
[7 empty] | 57.5 | 28.0822 | 28.1106 | 28.725 | 301.828
[7 empty] | 57.77778 | 28.07621 | 28.06491 | 28.667 | 301.709
[7 empty] | 58.05556 | 28.07023 | 28.06119 | 28.65 | 301.57
[7 empty] | 58.33306 | 28.06426 | 28.05381 | 28.638 | 301.523
[7 empty] | 58.61111 | 28.05828 | 28.02912 | 28.609 | 301.483
[7 empty] | 58.88889 | 28.05232 | 28.00916 | 28.569 | 301.276
[7 empty] | 59.16667 | 28.04635 | 28.00386 | 28.589 | 301.544
[7 empty] | 59.44444 | 28.0404 | 28.02189 | 28.626 | 301.74
[7 empty] | 59.72222 | 28.03444 | 27.96767 | 28.578 | 301.818
[7 empty] | 60 | 28.02849 | 28.01291 | 28.599 | 301.552
[7 empty] | 60.27778 | 28.02255 | 28.00443 | 28.613 | 301.791
[7 empty] | 60.55556 | 28.01661 | 28.02228 | 28.643 | 301.915
[7 empty] | 60.83333 | 28.01068 | 27.96021 | 28.616 | 302.3
[7 empty] | 61.11111 | 28.00475 | 27.94276 | 28.583 | 302.14
[7 empty] | 61.38889 | 27.99882 | 27.98815 | 28.583 | 301.65
[7 empty] | 61.66667 | 27.9929 | 27.98748 | 28.588 | 301.71
[7 empty] | 61.94444 | 27.98698 | 27.984 | 28.607 | 301.948
[7 empty] | 62.22222 | 27.98107 | 27.95969 | 28.567 | 301.788
[7 empty] | 62.49972 | 27.97517 | 27.98877 | 28.588 | 301.696
[7 empty] | 62.77778 | 27.96926 | 27.95284 | 28.553 | 301.714
[7 empty] | 63.05528 | 27.96337 | 27.93745 | 28.53 | 301.637
[7 empty] | 63.33333 | 27.95747 | 27.94866 | 28.53 | 301.516
[7 empty] | 63.61083 | 27.95159 | 27.94258 | 28.513 | 301.402
[7 empty] | 63.88889 | 27.94569 | 27.95057 | 28.545 | 301.654
[7 empty] | 64.16667 | 27.93981 | 27.89169 | 28.481 | 301.613
[7 empty] | 64.44417 | 27.93394 | 27.92584 | 28.498 | 301.424
[7 empty] | 64.72222 | 27.92807 | 27.89729 | 28.47 | 301.436
[7 empty] | 64.99972 | 27.92221 | 27.93391 | 28.493 | 301.284
[7 empty] | 65.27778 | 27.91634 | 27.91253 | 28.471 | 301.282
[7 empty] | 65.55556 | 27.91048 | 27.90006 | 28.458 | 301.279
[7 empty] | 65.83333 | 27.90463 | 27.88101 | 28.443 | 301.326
[7 empty] | 66.11111 | 27.89878 | 27.87183 | 28.446 | 301.457
[7 empty] | 66.38889 | 27.89294 | 27.80314 | 28.472 | 302.478
[7 empty] | 66.66667 | 27.8871 | 27.79995 | 28.498 | 302.789
[7 empty] | 66.94444 | 27.88126 | 27.7881 | 28.49 | 302.833
[7 empty] | 67.22222 | 27.87543 | 27.80168 | 28.517 | 302.972
[7 empty] | 67.5 | 27.86961 | 27.80233 | 28.538 | 303.188
[7 empty] | 67.77778 | 27.86379 | 27.77976 | 28.528 | 303.328
[7 empty] | 68.05556 | 27.85797 | 27.75486 | 28.545 | 303.781
[7 empty] | 68.33306 | 27.85216 | 27.7971 | 28.49 | 302.735
[7 empty] | 68.61111 | 27.84635 | 27.80786 | 28.442 | 302.108
[7 empty] | 68.88889 | 27.84054 | 27.84339 | 28.456 | 301.871
[7 empty] | 69.16667 | 27.83475 | 27.83453 | 28.446 | 301.861
[7 empty] | 69.44417 | 27.82896 | 27.82139 | 28.411 | 301.632
[7 empty] | 69.72222 | 27.82316 | 27.83123 | 28.399 | 301.398
[7 empty] | 70 | 27.81738 | 27.8563 | 28.431 | 301.466
[7 empty] | 70.27778 | 27.81159 | 27.81216 | 28.44 | 302.04
[7 empty] | 70.55556 | 27.80582 | 27.76053 | 28.431 | 302.506
[7 empty] | 70.83333 | 27.80005 | 27.80837 | 28.43 | 301.975
[7 empty] | 71.11111 | 27.79428 | 27.8193 | 28.389 | 301.421
[7 empty] | 71.38889 | 27.78851 | 27.8182 | 28.381 | 301.348
[7 empty] | 71.66667 | 27.78276 | 27.82108 | 28.378 | 301.285
[7 empty] | 71.94444 | 27.777 | 27.83491 | 28.376 | 301.114
[7 empty] | 72.22222 | 27.77125 | 27.81375 | 28.358 | 301.152
[7 empty] | 72.5 | 27.76551 | 27.848 | 28.385 | 301.068
[7 empty] | 72.77778 | 27.75977 | 27.82471 | 28.372 | 301.182
[7 empty] | 73.05556 | 27.75403 | 27.79366 | 28.349 | 301.274
[7 empty] | 73.33333 | 27.7483 | 27.85937 | 28.413 | 301.242
[7 empty] | 73.61083 | 27.74257 | 27.83839 | 28.395 | 301.278
[7 empty] | 73.88889 | 27.73685 | 27.81739 | 28.396 | 301.516
[7 empty] | 74.16667 | 27.73113 | 27.8273 | 28.416 | 301.621
[7 empty] | 74.44444 | 27.72541 | 27.80759 | 28.418 | 301.856
[7 empty] | 74.72222 | 27.7197 | 27.81439 | 28.416 | 301.761
[7 empty] | 75 | 27.714 | 27.81135 | 28.437 | 302.017
[7 empty] | 75.27778 | 27.7083 | 27.80468 | 28.438 | 302.1
[7 empty] | 75.55556 | 27.7026 | 27.79458 | 28.443 | 302.263
[7 empty] | 75.83333 | 27.69691 | 27.79728 | 28.466 | 302.478
[7 empty] | 76.11111 | 27.69122 | 27.75909 | 28.447 | 302.692
[7 empty] | 76.38889 | 27.68553 | 27.76349 | 28.483 | 303.027
[7 empty] | 76.66667 | 27.67986 | 27.7592 | 28.477 | 303.01
[7 empty] | 76.94444 | 27.67418 | 27.78186 | 28.493 | 302.933
[7 empty] | 77.22222 | 27.66851 | 27.72727 | 28.474 | 303.327
[7 empty] | 77.5 | 27.66284 | 27.73191 | 28.486 | 303.404
[7 empty] | 77.77778 | 27.65718 | 27.771 | 28.519 | 303.328
[7 empty] | 78.05556 | 27.65152 | 27.74725 | 28.501 | 303.396
[7 empty] | 78.33333 | 27.64587 | 27.72935 | 28.486 | 303.432
[7 empty] | 78.61111 | 27.64022 | 27.75451 | 28.497 | 303.274
[7 empty] | 78.88889 | 27.63458 | 27.71972 | 28.467 | 303.335
[7 empty] | 79.16667 | 27.62894 | 27.73192 | 28.48 | 303.34
[7 empty] | 79.44444 | 27.6233 | 27.73845 | 28.476 | 303.226
[7 empty] | 79.72222 | 27.61767 | 27.72102 | 28.446 | 303.097
[7 empty] | 80 | 27.61204 | 27.71325 | 28.446 | 303.182
[7 empty] | 80.27778 | 27.60642 | 27.73553 | 28.45 | 302.981
[7 empty] | 80.55556 | 27.6008 | 27.71501 | 28.419 | 302.875
[7 empty] | 80.83333 | 27.59519 | 27.71876 | 28.416 | 302.802
[7 empty] | 81.11111 | 27.58958 | 27.71438 | 28.404 | 302.722
[7 empty] | 81.38889 | 27.58398 | 27.66503 | 28.336 | 302.536
[7 empty] | 81.66667 | 27.57837 | 27.66396 | 28.329 | 302.473
[7 empty] | 81.94417 | 27.57278 | 27.60681 | 28.276 | 302.532
[7 empty] | 82.22222 | 27.56719 | 27.65143 | 28.285 | 302.14
[7 empty] | 82.5 | 27.5616 | 27.64113 | 28.271 | 302.103
[7 empty] | 82.77778 | 27.55601 | 27.59371 | 28.214 | 302.012
[7 empty] | 83.05556 | 27.55043 | 27.63058 | 28.23 | 301.78
[7 empty] | 83.33333 | 27.54486 | 27.62356 | 28.203 | 301.568
[7 empty] | 83.61111 | 27.53929 | 27.58206 | 28.161 | 301.572
[7 empty] | 83.88889 | 27.53372 | 27.58684 | 28.143 | 301.327
[7 empty] | 84.16667 | 27.52816 | 27.55613 | 28.114 | 301.352
[7 empty] | 84.44444 | 27.5226 | 27.55037 | 28.096 | 301.222
[7 empty] | 84.72222 | 27.51705 | 27.53481 | 28.064 | 301.049
[7 empty] | 85 | 27.5115 | 27.51936 | 28.09 | 301.497
[7 empty] | 85.27778 | 27.50596 | 27.54398 | 28.11 | 301.442
[7 empty] | 85.55556 | 27.50041 | 27.53555 | 28.082 | 301.234
[7 empty] | 85.83333 | 27.49488 | 27.53383 | 28.085 | 301.285
[7 empty] | 86.11111 | 27.48935 | 27.54232 | 28.107 | 301.428
[7 empty] | 86.38889 | 27.48382 | 27.52607 | 28.118 | 301.724
[7 empty] | 86.66667 | 27.47829 | 27.50796 | 28.128 | 302.03
[7 empty] | 86.94444 | 27.47278 | 27.53107 | 28.141 | 301.916
[7 empty] | 87.22222 | 27.46726 | 27.50842 | 28.086 | 301.574
[7 empty] | 87.5 | 27.46175 | 27.53589 | 28.116 | 301.595
[7 empty] | 87.77778 | 27.45624 | 27.51829 | 28.123 | 301.863
[7 empty] | 88.05556 | 27.45074 | 27.51198 | 28.105 | 301.739
[7 empty] | 88.33333 | 27.44524 | 27.50962 | 28.093 | 301.636
[7 empty] | 88.61111 | 27.43975 | 27.52512 | 28.112 | 301.67
[7 empty] | 88.88889 | 27.43426 | 27.50755 | 28.092 | 301.648
[7 empty] | 89.16667 | 27.42877 | 27.5043 | 28.075 | 301.501
[7 empty] | 89.44444 | 27.42329 | 27.50806 | 28.078 | 301.492
[7 empty] | 89.72222 | 27.41782 | 27.48241 | 28.052 | 301.494
[7 empty] | 90 | 27.41234 | 27.49645 | 28.052 | 301.34
[7 empty] | 90.27778 | 27.40687 | 27.48243 | 28.047 | 301.44
[7 empty] | 90.55556 | 27.40141 | 27.49208 | 28.052 | 301.388
[7 empty] | 90.83333 | 27.39595 | 27.47409 | 28.057 | 301.639
[7 empty] | 91.11111 | 27.39049 | 27.4559 | 28.036 | 301.613
[7 empty] | 91.38889 | 27.38504 | 27.4753 | 28.036 | 301.4
[7 empty] | 91.66667 | 27.3796 | 27.41949 | 27.981 | 301.421
[7 empty] | 91.94444 | 27.37415 | 27.44314 | 27.999 | 301.355
[7 empty] | 92.22222 | 27.36871 | 27.4186 | 27.98 | 301.42
[7 empty] | 92.5 | 27.36328 | 27.40283 | 27.955 | 301.324
[7 empty] | 92.77778 | 27.35785 | 27.4181 | 27.978 | 301.404
[7 empty] | 93.05556 | 27.35242 | 27.39732 | 27.976 | 301.611
[7 empty] | 93.33333 | 27.347 | 27.37514 | 27.93 | 301.359
[7 empty] | 93.61111 | 27.34158 | 27.41855 | 27.965 | 301.259
[7 empty] | 93.88889 | 27.33617 | 27.41999 | 27.97 | 301.297
[7 empty] | 94.16667 | 27.33076 | 27.37888 | 27.953 | 301.566
[7 empty] | 94.44444 | 27.32535 | 27.37059 | 27.926 | 301.366
[7 empty] | 94.72222 | 27.31995 | 27.38755 | 27.946 | 301.395
[7 empty] | 95 | 27.31455 | 27.38733 | 27.962 | 301.57
[7 empty] | 95.27778 | 27.30916 | 27.33674 | 27.947 | 301.966
[7 empty] | 95.55556 | 27.30377 | 27.35381 | 27.95 | 301.81
[7 empty] | 95.83333 | 27.29839 | 27.3444 | 27.914 | 301.525
[7 empty] | 96.11083 | 27.29301 | 27.36982 | 27.938 | 301.504
[7 empty] | 96.38889 | 27.28763 | 27.37034 | 27.92 | 301.304
[7 empty] | 96.66667 | 27.28226 | 27.34857 | 27.884 | 301.155
[7 empty] | 96.94444 | 27.27689 | 27.3013 | 27.859 | 301.406
[7 empty] | 97.22194 | 27.27153 | 27.31571 | 27.859 | 301.247
[7 empty] | 97.5 | 27.26617 | 27.28784 | 27.817 | 301.1
[7 empty] | 97.77778 | 27.26081 | 27.26844 | 27.777 | 300.881
[7 empty] | 98.05556 | 27.25546 | 27.29639 | 27.81 | 300.93
[7 empty] | 98.33333 | 27.25011 | 27.27288 | 27.783 | 300.897
[7 empty] | 98.61111 | 27.24477 | 27.2761 | 27.768 | 300.699
[7 empty] | 98.88889 | 27.23943 | 27.27541 | 27.789 | 300.934
[7 empty] | 99.16667 | 27.2341 | 27.26544 | 27.807 | 301.239
[7 empty] | 99.44444 | 27.22877 | 27.23693 | 27.816 | 301.652
[7 empty] | 99.72222 | 27.22344 | 27.24024 | 27.805 | 301.496
[7 empty] | 100 | 27.21812 | 27.2668 | 27.831 | 301.484
[7 empty] | 100.2778 | 27.2128 | 27.26088 | 27.84 | 301.647
[7 empty] | 100.5556 | 27.20748 | 27.24028 | 27.815 | 301.604
[7 empty] | 100.8333 | 27.20217 | 27.26436 | 27.819 | 301.381
[7 empty] | 101.1111 | 27.19687 | 27.25504 | 27.813 | 301.419
[7 empty] | 101.3889 | 27.19157 | 27.23022 | 27.785 | 301.39
[7 empty] | 101.6667 | 27.18627 | 27.21657 | 27.773 | 301.411
[7 empty] | 101.9444 | 27.18097 | 27.23855 | 27.797 | 301.428
[7 empty] | 102.2222 | 27.17568 | 27.2274 | 27.78 | 301.367
[7 empty] | 102.5 | 27.1704 | 27.22292 | 27.784 | 301.46
[7 empty] | 102.7778 | 27.16512 | 27.21312 | 27.774 | 301.46
[7 empty] | 103.0556 | 27.15984 | 27.19978 | 27.745 | 301.293
[7 empty] | 103.3333 | 27.15456 | 27.21211 | 27.762 | 301.341
[7 empty] | 103.6111 | 27.1493 | 27.20283 | 27.746 | 301.27
[7 empty] | 103.8889 | 27.14403 | 27.16248 | 27.711 | 301.337
[7 empty] | 104.1667 | 27.13877 | 27.17755 | 27.71 | 301.159
[7 empty] | 104.4444 | 27.13351 | 27.16313 | 27.677 | 300.96
[7 empty] | 104.7222 | 27.12826 | 27.15967 | 27.688 | 301.118
[7 empty] | 105 | 27.12301 | 27.13568 | 27.638 | 300.84
[7 empty] | 105.2778 | 27.11776 | 27.1318 | 27.638 | 300.883
[7 empty] | 105.5556 | 27.11252 | 27.13733 | 27.644 | 300.887
[7 empty] | 105.8331 | 27.10729 | 27.13838 | 27.638 | 300.81
[7 empty] | 106.1111 | 27.10205 | 27.14927 | 27.666 | 300.994
[7 empty] | 106.3889 | 27.09682 | 27.09281 | 27.618 | 301.098
[7 empty] | 106.6667 | 27.0916 | 27.11834 | 27.66 | 301.272
[7 empty] | 106.9444 | 27.08638 | 27.10394 | 27.631 | 301.116
[7 empty] | 107.2222 | 27.08116 | 27.11547 | 27.64 | 301.086
[7 empty] | 107.5 | 27.07595 | 27.1088 | 27.641 | 301.171
[7 empty] | 107.7778 | 27.07074 | 27.08965 | 27.619 | 301.144
[7 empty] | 108.0556 | 27.06554 | 27.09496 | 27.639 | 301.303
[7 empty] | 108.3333 | 27.06033 | 27.14051 | 27.685 | 301.298
[7 empty] | 108.6108 | 27.05514 | 27.11329 | 27.67 | 301.437
[7 empty] | 108.8889 | 27.04995 | 27.1158 | 27.671 | 301.42
[7 empty] | 109.1667 | 27.04476 | 27.10658 | 27.667 | 301.479
[7 empty] | 109.4444 | 27.03957 | 27.08476 | 27.655 | 301.591
[7 empty] | 109.7222 | 27.03439 | 27.07188 | 27.638 | 301.549
[7 empty] | 110 | 27.02921 | 27.07651 | 27.631 | 301.421
[7 empty] | 110.2778 | 27.02404 | 27.11092 | 27.636 | 301.093
[7 empty] | 110.5556 | 27.01887 | 27.09093 | 27.627 | 301.217
[7 empty] | 110.8333 | 27.01371 | 27.05624 | 27.593 | 301.232
[7 empty] | 111.1111 | 27.00855 | 27.06484 | 27.608 | 301.3
[7 empty] | 111.3889 | 27.00339 | 27.09035 | 27.632 | 301.278
[7 empty] | 111.6667 | 26.99824 | 27.0494 | 27.608 | 301.472
[7 empty] | 111.9444 | 26.99309 | 27.05581 | 27.603 | 301.346
[7 empty] | 112.2222 | 26.98795 | 27.05553 | 27.604 | 301.36
[7 empty] | 112.4997 | 26.98281 | 27.02839 | 27.585 | 301.455
[7 empty] | 112.7778 | 26.97767 | 27.05896 | 27.614 | 301.431
[7 empty] | 113.0556 | 26.97253 | 27.00327 | 27.56 | 301.462
[7 empty] | 113.3333 | 26.96741 | 27.02895 | 27.581 | 301.405
[7 empty] | 113.6111 | 26.96228 | 27.02416 | 27.573 | 301.371
[7 empty] | 113.8889 | 26.95716 | 27.01888 | 27.571 | 301.408
[7 empty] | 114.1667 | 26.95204 | 26.98638 | 27.534 | 301.366
[7 empty] | 114.4444 | 26.94693 | 27.01483 | 27.544 | 301.158
[7 empty] | 114.7222 | 26.94182 | 26.99885 | 27.531 | 301.194
[7 empty] | 115 | 26.93672 | 26.96549 | 27.501 | 301.238
[7 empty] | 115.2778 | 26.93161 | 26.93982 | 27.475 | 301.24
[7 empty] | 115.5556 | 26.92652 | 26.9622 | 27.496 | 301.22
[7 empty] | 115.8333 | 26.92142 | 26.96373 | 27.494 | 301.181
[7 empty] | 116.1111 | 26.91633 | 26.94649 | 27.487 | 301.297
[7 empty] | 116.3889 | 26.91125 | 26.94465 | 27.474 | 301.175
[7 empty] | 116.6667 | 26.90617 | 26.92662 | 27.466 | 301.289
[7 empty] | 116.9444 | 26.90109 | 26.92376 | 27.464 | 301.299
[7 empty] | 117.2222 | 26.89602 | 26.92706 | 27.467 | 301.295
[7 empty] | 117.5 | 26.89095 | 26.92974 | 27.469 | 301.287
[7 empty] | 117.7778 | 26.88588 | 26.897 | 27.453 | 301.478
[7 empty] | 118.0556 | 26.88082 | 26.90849 | 27.465 | 301.481
[7 empty] | 118.3333 | 26.87576 | 26.89887 | 27.456 | 301.49
[7 empty] | 118.6108 | 26.87071 | 26.88597 | 27.427 | 301.316
[7 empty] | 118.8889 | 26.86565 | 26.87171 | 27.422 | 301.421
[7 empty] | 119.1667 | 26.86061 | 26.87491 | 27.436 | 301.539
[7 empty] | 119.4444 | 26.85557 | 26.87259 | 27.436 | 301.565
[7 empty] | 119.7219 | 26.85053 | 26.89495 | 27.453 | 301.501
[7 empty] | 120 | 26.84549 | 26.87373 | 27.459 | 301.805
[7 empty] | 120.2778 | 26.84046 | 26.82091 | 27.431 | 302.091
[7 empty] | 120.5556 | 26.83543 | 26.84686 | 27.424 | 301.722
[7 empty] | 120.8333 | 26.83041 | 26.81954 | 27.4 | 301.765
[7 empty] | 121.1108 | 26.8254 | 26.82709 | 27.388 | 301.548
[7 empty] | 121.3889 | 26.82038 | 26.84748 | 27.407 | 301.528
[7 empty] | 121.6667 | 26.81537 | 26.83671 | 27.406 | 301.638
[7 empty] | 121.9444 | 26.81036 | 26.8425 | 27.42 | 301.727
[7 empty] | 122.2219 | 26.80536 | 26.81643 | 27.397 | 301.767
[7 empty] | 122.5 | 26.80035 | 26.81283 | 27.43 | 302.171
[7 empty] | 122.7778 | 26.79536 | 26.81356 | 27.44 | 302.273
[7 empty] | 123.0556 | 26.79037 | 26.81257 | 27.431 | 302.185
[7 empty] | 123.3333 | 26.78538 | 26.80327 | 27.443 | 302.422
[7 empty] | 123.6111 | 26.78039 | 26.8182 | 27.469 | 302.54
[7 empty] | 123.8889 | 26.77541 | 26.77306 | 27.434 | 302.664
[7 empty] | 124.1667 | 26.77044 | 26.77436 | 27.454 | 302.87
[7 empty] | 124.4444 | 26.76546 | 26.77308 | 27.471 | 303.072
[7 empty] | 124.7222 | 26.76049 | 26.8226 | 27.514 | 302.986
[7 empty] | 125 | 26.75553 | 26.78051 | 27.476 | 303.043
[7 empty] | 125.2778 | 26.75057 | 26.77992 | 27.485 | 303.149
[7 empty] | 125.5556 | 26.74561 | 26.79427 | 27.5 | 303.152
[7 empty] | 125.8333 | 26.74066 | 26.81188 | 27.505 | 303.008
[7 empty] | 126.1111 | 26.73571 | 26.7928 | 27.515 | 303.334
[7 empty] | 126.3889 | 26.73076 | 26.78377 | 27.508 | 303.359
[7 empty] | 126.6667 | 26.72582 | 26.77246 | 27.5 | 303.399
[7 empty] | 126.9444 | 26.72088 | 26.74943 | 27.496 | 303.616
[7 empty] | 127.2222 | 26.71594 | 26.7465 | 27.49 | 303.583
[7 empty] | 127.5 | 26.71101 | 26.73209 | 27.476 | 303.592
[7 empty] | 127.7778 | 26.70609 | 26.73307 | 27.48 | 303.625
[7 empty] | 128.0556 | 26.70116 | 26.70618 | 27.434 | 303.422
[7 empty] | 128.3333 | 26.69624 | 26.70543 | 27.442 | 303.519
[7 empty] | 128.6111 | 26.69133 | 26.71254 | 27.439 | 303.405
[7 empty] | 128.8889 | 26.68642 | 26.71302 | 27.429 | 303.289
[7 empty] | 129.1667 | 26.68151 | 26.71223 | 27.429 | 303.298
[7 empty] | 129.4444 | 26.6766 | 26.7292 | 27.422 | 303.028
[7 empty] | 129.7222 | 26.6717 | 26.6959 | 27.374 | 302.875
[7 empty] | 130 | 26.66681 | 26.68599 | 27.354 | 302.766
[7 empty] | 130.2778 | 26.66191 | 26.67489 | 27.353 | 302.881
[7 empty] | 130.5556 | 26.65702 | 26.69402 | 27.355 | 302.686
[7 empty] | 130.8333 | 26.65214 | 26.66601 | 27.303 | 302.428
[7 empty] | 131.1111 | 26.64726 | 26.68407 | 27.313 | 302.334
[7 empty] | 131.3886 | 26.64238 | 26.6521 | 27.256 | 302.065
[7 empty] | 131.6664 | 26.63751 | 26.62078 | 27.232 | 302.154
[7 empty] | 131.9442 | 26.63264 | 26.61364 | 27.221 | 302.113
[7 empty] | 132.2222 | 26.62777 | 26.60714 | 27.193 | 301.876
[7 empty] | 132.5 | 26.62291 | 26.58878 | 27.171 | 301.84
[7 empty] | 132.7778 | 26.61805 | 26.55968 | 27.132 | 301.737
[7 empty] | 133.0556 | 26.61319 | 26.55504 | 27.11 | 301.545
[7 empty] | 133.3333 | 26.60834 | 26.57676 | 27.113 | 301.332
[7 empty] | 133.6111 | 26.60349 | 26.54999 | 27.083 | 301.302
[7 empty] | 133.8889 | 26.59865 | 26.55784 | 27.091 | 301.302
[7 empty] | 134.1667 | 26.59381 | 26.52502 | 27.063 | 301.363
[7 empty] | 134.4444 | 26.58897 | 26.53304 | 27.087 | 301.539
[7 empty] | 134.7222 | 26.58414 | 26.53127 | 27.086 | 301.548
[7 empty] | 135 | 26.57931 | 26.5216 | 27.101 | 301.825
[7 empty] | 135.2778 | 26.57448 | 26.55589 | 27.131 | 301.769
[7 empty] | 135.5556 | 26.56966 | 26.52705 | 27.116 | 301.93
[7 empty] | 135.8333 | 26.56484 | 26.54806 | 27.139 | 301.947
[7 empty] | 136.1111 | 26.56003 | 26.56222 | 27.155 | 301.964
[7 empty] | 136.3889 | 26.55522 | 26.54039 | 27.137 | 302.012
[7 empty] | 136.6667 | 26.55041 | 26.56194 | 27.154 | 301.956
[7 empty] | 136.9442 | 26.54561 | 26.52823 | 27.126 | 302.028
[7 empty] | 137.2222 | 26.54081 | 26.52824 | 27.127 | 302.039
[7 empty] | 137.5 | 26.53601 | 26.54249 | 27.136 | 301.977
[7 empty] | 137.7778 | 26.53122 | 26.50627 | 27.09 | 301.877
[7 empty] | 138.0556 | 26.52643 | 26.52573 | 27.101 | 301.778
[7 empty] | 138.3333 | 26.52165 | 26.51371 | 27.095 | 301.848
[7 empty] | 138.6111 | 26.51687 | 26.52159 | 27.107 | 301.892
[7 empty] | 138.8889 | 26.51209 | 26.49547 | 27.076 | 301.844
[7 empty] | 139.1667 | 26.50732 | 26.49516 | 27.066 | 301.736
[7 empty] | 139.4444 | 26.50255 | 26.48013 | 27.051 | 301.74
[7 empty] | 139.7222 | 26.49778 | 26.46804 | 27.046 | 301.822
[7 empty] | 140 | 26.49302 | 26.44712 | 27.018 | 301.748
[7 empty] | 140.2778 | 26.48826 | 26.45235 | 27.016 | 301.666
[7 empty] | 140.5556 | 26.48351 | 26.47503 | 27.044 | 301.72
[7 empty] | 140.8333 | 26.47875 | 26.42853 | 27.028 | 302.072
[7 empty] | 141.1108 | 26.47401 | 26.44324 | 27.01 | 301.703
[7 empty] | 141.3889 | 26.46926 | 26.4467 | 27.013 | 301.697
[7 empty] | 141.6667 | 26.46452 | 26.4425 | 27.025 | 301.879
[7 empty] | 141.9444 | 26.45979 | 26.42318 | 27.021 | 302.055
[7 empty] | 142.2219 | 26.45506 | 26.40008 | 26.972 | 301.771
[7 empty] | 142.5 | 26.45032 | 26.43078 | 26.975 | 301.454
[7 empty] | 142.7778 | 26.4456 | 26.42813 | 26.968 | 301.406
[7 empty] | 143.0556 | 26.44087 | 26.41746 | 26.958 | 301.416
[7 empty] | 143.3331 | 26.43616 | 26.41282 | 26.964 | 301.536
[7 empty] | 143.6111 | 26.43144 | 26.4003 | 26.969 | 301.735
[7 empty] | 143.8889 | 26.42673 | 26.38595 | 26.953 | 301.72
[7 empty] | 144.1667 | 26.42202 | 26.39728 | 26.961 | 301.68
[7 empty] | 144.4444 | 26.41732 | 26.38723 | 26.967 | 301.862
[7 empty] | 144.7219 | 26.41262 | 26.39867 | 26.987 | 301.955
[7 empty] | 145 | 26.40792 | 26.4092 | 27.016 | 302.159
[7 empty] | 145.2778 | 26.40323 | 26.38035 | 27.014 | 302.467
[7 empty] | 145.5556 | 26.39854 | 26.39701 | 27.029 | 302.444
[7 empty] | 145.8333 | 26.39385 | 26.39119 | 27.041 | 302.645
[7 empty] | 146.1108 | 26.38918 | 26.38857 | 27.041 | 302.675
[7 empty] | 146.3889 | 26.38449 | 26.36761 | 27.053 | 303.05
[7 empty] | 146.6667 | 26.37982 | 26.3947 | 27.09 | 303.153
[7 empty] | 146.9444 | 26.37515 | 26.37848 | 27.088 | 303.317
[7 empty] | 147.2222 | 26.37048 | 26.37537 | 27.089 | 303.364
[7 empty] | 147.5 | 26.36581 | 26.32954 | 27.066 | 303.634
[7 empty] | 147.7778 | 26.36115 | 26.35173 | 27.074 | 303.468
[7 empty] | 148.0556 | 26.3565 | 26.35672 | 27.081 | 303.489
[7 empty] | 148.3333 | 26.35184 | 26.36244 | 27.1 | 303.636
[7 empty] | 148.6111 | 26.34719 | 26.34995 | 27.1 | 303.78
[7 empty] | 148.8889 | 26.34255 | 26.34123 | 27.102 | 303.903
[7 empty] | 149.1667 | 26.3379 | 26.37068 | 27.114 | 303.698
[7 empty] | 149.4444 | 26.33326 | 26.32289 | 27.076 | 303.823
[7 empty] | 149.7222 | 26.32863 | 26.36261 | 27.124 | 303.903
[7 empty] | 150 | 26.324 | 26.34833 | 27.111 | 303.922
[7 empty] | 150.2778 | 26.31937 | 26.38785 | 27.133 | 303.713
[7 empty] | 150.5556 | 26.31474 | 26.33366 | 27.105 | 304.024
[7 empty] | 150.8333 | 26.31012 | 26.34577 | 27.104 | 303.873
[7 empty] | 151.1111 | 26.30551 | 26.32331 | 27.08 | 303.863
[7 empty] | 151.3889 | 26.30089 | 26.32431 | 27.078 | 303.829
[7 empty] | 151.6667 | 26.29628 | 26.31848 | 27.063 | 303.728
[7 empty] | 151.9444 | 26.29167 | 26.30227 | 27.045 | 303.713
[7 empty] | 152.2222 | 26.28707 | 26.29199 | 27.033 | 303.697
[7 empty] | 152.5 | 26.28247 | 26.28307 | 27.016 | 303.609
[7 empty] | 152.7778 | 26.27787 | 26.27305 | 27.013 | 303.691
[7 empty] | 153.0553 | 26.27329 | 26.26197 | 26.98 | 303.448
[7 empty] | 153.3333 | 26.26869 | 26.24594 | 26.959 | 303.397
[7 empty] | 153.6111 | 26.26411 | 26.26271 | 26.966 | 303.282
[7 empty] | 153.8889 | 26.25953 | 26.24862 | 26.943 | 303.186
[7 empty] | 154.1667 | 26.25495 | 26.21564 | 26.889 | 302.959
[7 empty] | 154.4442 | 26.25038 | 26.2425 | 26.905 | 302.829
[7 empty] | 154.7222 | 26.2458 | 26.18152 | 26.847 | 302.88
[7 empty] | 155 | 26.24123 | 26.21154 | 26.858 | 302.657
[7 empty] | 155.2778 | 26.23667 | 26.18753 | 26.824 | 302.551
[7 empty] | 155.5556 | 26.23211 | 26.17974 | 26.813 | 302.517
[7 empty] | 155.8333 | 26.22755 | 26.18393 | 26.804 | 302.367
[7 empty] | 156.1111 | 26.223 | 26.16469 | 26.761 | 302.104
[7 empty] | 156.3886 | 26.21845 | 26.13714 | 26.733 | 302.106
[7 empty] | 156.6667 | 26.2139 | 26.13348 | 26.719 | 301.99
[7 empty] | 156.9444 | 26.20935 | 26.10616 | 26.687 | 301.944
[7 empty] | 157.2222 | 26.20482 | 26.14414 | 26.706 | 301.72
[7 empty] | 157.5 | 26.20028 | 26.09844 | 26.645 | 301.558
[7 empty] | 157.7778 | 26.19575 | 26.12211 | 26.659 | 301.443
[7 empty] | 158.0556 | 26.19122 | 26.05903 | 26.6 | 301.504
[7 empty] | 158.3333 | 26.18669 | 26.06517 | 26.597 | 301.399
[7 empty] | 158.6111 | 26.18217 | 26.08855 | 26.613 | 301.31
[7 empty] | 158.8889 | 26.17765 | 26.07047 | 26.61 | 301.485
[7 empty] | 159.1667 | 26.17313 | 26.07347 | 26.606 | 301.405
[7 empty] | 159.4442 | 26.16863 | 26.07176 | 26.61 | 301.47
[7 empty] | 159.7222 | 26.16411 | 26.05692 | 26.581 | 301.313
[7 empty] | 159.9997 | 26.15961 | 26.0688 | 26.606 | 301.459
[7 empty] | 160.2778 | 26.15511 | 26.05871 | 26.601 | 301.519
[7 empty] | 160.5556 | 26.15061 | 26.07087 | 26.612 | 301.503
[7 empty] | 160.8333 | 26.14612 | 26.06649 | 26.613 | 301.565
[7 empty] | 161.1111 | 26.14162 | 26.08296 | 26.642 | 301.703
[7 empty] | 161.3889 | 26.13714 | 26.07331 | 26.643 | 301.826
[7 empty] | 161.6667 | 26.13265 | 26.05244 | 26.626 | 301.875
[7 empty] | 161.9444 | 26.12817 | 26.05906 | 26.625 | 301.787
[7 empty] | 162.2222 | 26.12369 | 26.05034 | 26.625 | 301.888
[7 empty] | 162.5 | 26.11922 | 26.063 | 26.639 | 301.9
[7 empty] | 162.7778 | 26.11475 | 26.06453 | 26.632 | 301.803
[7 empty] | 163.0556 | 26.11028 | 26.05659 | 26.632 | 301.895

## p44_s12
P44_S12 | [6 empty] | Time (hours) | Exp Curve | Normalized Pressure (PSI) | Measured Pressure (PSI) | Temperatureavg (K)
Test Start | Date: |  |  | Sample #
Equation | ae-bx + c | [5 empty] | 0 | 29.06617 | 29.26859 | 29.897 | 301.714
Coefficients | a | 10.34967 | b | 0.002685648 | c | 18.71649 | 0.2777778 | 29.05845 | 29.23735 | 29.874 | 301.804
Correlation | R2 | 0.9974306 |  |  |  |  | 0.5555556 | 29.05073 | 29.20276 | 29.826 | 301.676
[7 empty] | 0.8333333 | 29.04303 | 29.15531 | 29.811 | 302.015
[7 empty] | 1.110833 | 29.03533 | 29.13388 | 29.853 | 302.663
[7 empty] | 1.388889 | 29.02763 | 29.11814 | 29.835 | 302.644
[7 empty] | 1.666667 | 29.01994 | 29.18656 | 29.814 | 301.722
[7 empty] | 1.944444 | 29.01226 | 29.16434 | 29.799 | 301.8
[7 empty] | 2.221944 | 29.00459 | 29.18634 | 29.82 | 301.785
[7 empty] | 2.5 | 28.99691 | 29.14177 | 29.779 | 301.831
[7 empty] | 2.777778 | 28.98924 | 29.14929 | 29.778 | 301.743
[7 empty] | 3.055556 | 28.98158 | 29.13168 | 29.775 | 301.895
[7 empty] | 3.333333 | 28.97393 | 29.10834 | 29.754 | 301.924
[7 empty] | 3.611111 | 28.96628 | 29.1 | 29.751 | 301.98
[7 empty] | 3.888889 | 28.95863 | 29.12862 | 29.77 | 301.876
[7 empty] | 4.166667 | 28.951 | 29.11101 | 29.752 | 301.876
[7 empty] | 4.444444 | 28.94336 | 29.07927 | 29.717 | 301.85
[7 empty] | 4.722222 | 28.93574 | 29.08473 | 29.747 | 302.098
[7 empty] | 5 | 28.92812 | 29.05939 | 29.714 | 302.026
[7 empty] | 5.277778 | 28.9205 | 29.03469 | 29.697 | 302.11
[7 empty] | 5.555556 | 28.91289 | 29.03694 | 29.694 | 302.056
[7 empty] | 5.833333 | 28.90529 | 28.98428 | 29.627 | 301.922
[7 empty] | 6.111111 | 28.89769 | 28.97424 | 29.593 | 301.68
[7 empty] | 6.388889 | 28.8901 | 29.00661 | 29.607 | 301.486
[7 empty] | 6.666667 | 28.88251 | 29.0133 | 29.599 | 301.335
[7 empty] | 6.944444 | 28.87493 | 28.99346 | 29.582 | 301.368
[7 empty] | 7.222222 | 28.86735 | 28.94558 | 29.521 | 301.244
[7 empty] | 7.5 | 28.85978 | 28.9567 | 29.529 | 301.21
[7 empty] | 7.777778 | 28.85222 | 28.9288 | 29.508 | 301.286
[7 empty] | 8.055556 | 28.84466 | 28.94379 | 29.513 | 301.181
[7 empty] | 8.333333 | 28.83711 | 28.8885 | 29.444 | 301.052
[7 empty] | 8.611111 | 28.82956 | 28.91218 | 29.47 | 301.071
[7 empty] | 8.888889 | 28.82202 | 28.89339 | 29.435 | 300.909
[7 empty] | 9.166667 | 28.81448 | 28.88251 | 29.42 | 300.869
[7 empty] | 9.444444 | 28.80695 | 28.86849 | 29.411 | 300.923
[7 empty] | 9.722222 | 28.79943 | 28.86274 | 29.407 | 300.942
[7 empty] | 10 | 28.79191 | 28.83009 | 29.375 | 300.955
[7 empty] | 10.27778 | 28.7844 | 28.84623 | 29.406 | 301.104
[7 empty] | 10.55556 | 28.77689 | 28.79582 | 29.359 | 301.149
[7 empty] | 10.83333 | 28.76938 | 28.83299 | 29.413 | 301.314
[7 empty] | 11.11111 | 28.76189 | 28.80831 | 29.385 | 301.285
[7 empty] | 11.38861 | 28.7544 | 28.80076 | 29.381 | 301.323
[7 empty] | 11.66639 | 28.74692 | 28.75476 | 29.348 | 301.466
[7 empty] | 11.94417 | 28.73944 | 28.77794 | 29.351 | 301.254
[7 empty] | 12.22222 | 28.73196 | 28.76839 | 29.366 | 301.508
[7 empty] | 12.5 | 28.72449 | 28.7789 | 29.374 | 301.48
[7 empty] | 12.77778 | 28.71702 | 28.75936 | 29.367 | 301.613
[7 empty] | 13.05556 | 28.70957 | 28.73796 | 29.347 | 301.632
[7 empty] | 13.33333 | 28.70211 | 28.73041 | 29.314 | 301.372
[7 empty] | 13.61111 | 28.69467 | 28.73365 | 29.296 | 301.153
[7 empty] | 13.88889 | 28.68723 | 28.71678 | 29.321 | 301.587
[7 empty] | 14.16667 | 28.67979 | 28.71014 | 29.301 | 301.451
[7 empty] | 14.44444 | 28.67236 | 28.71847 | 29.299 | 301.343
[7 empty] | 14.72222 | 28.66494 | 28.72192 | 29.296 | 301.276
[7 empty] | 15 | 28.65752 | 28.69 | 29.275 | 301.395
[7 empty] | 15.27778 | 28.6501 | 28.71523 | 29.285 | 301.233
[7 empty] | 15.55556 | 28.6427 | 28.68169 | 29.264 | 301.369
[7 empty] | 15.83333 | 28.63529 | 28.67975 | 29.256 | 301.307
[7 empty] | 16.11111 | 28.6279 | 28.65821 | 29.222 | 301.183
[7 empty] | 16.38889 | 28.62051 | 28.66629 | 29.228 | 301.16
[7 empty] | 16.66667 | 28.61312 | 28.66203 | 29.219 | 301.112
[7 empty] | 16.94417 | 28.60575 | 28.63329 | 29.193 | 301.146
[7 empty] | 17.22222 | 28.59837 | 28.57324 | 29.14 | 301.231
[7 empty] | 17.5 | 28.591 | 28.61352 | 29.168 | 301.096
[7 empty] | 17.77778 | 28.58363 | 28.61587 | 29.161 | 300.999
[7 empty] | 18.05556 | 28.57627 | 28.60269 | 29.165 | 301.179
[7 empty] | 18.33333 | 28.56892 | 28.55203 | 29.1 | 301.041
[7 empty] | 18.61111 | 28.56157 | 28.58628 | 29.114 | 300.825
[7 empty] | 18.88889 | 28.55423 | 28.54875 | 29.084 | 300.91
[7 empty] | 19.16667 | 28.5469 | 28.5784 | 29.132 | 301.094
[7 empty] | 19.44444 | 28.53956 | 28.48951 | 29.112 | 301.826
[7 empty] | 19.72222 | 28.53224 | 28.45496 | 29.137 | 302.452
[7 empty] | 20 | 28.52492 | 28.38366 | 29.135 | 303.191
[7 empty] | 20.27778 | 28.51761 | 28.35642 | 29.144 | 303.576
[7 empty] | 20.55556 | 28.5103 | 28.34421 | 29.166 | 303.936
[7 empty] | 20.83333 | 28.50299 | 28.30254 | 29.135 | 304.06
[7 empty] | 21.11083 | 28.4957 | 28.31303 | 29.169 | 304.302
[7 empty] | 21.38889 | 28.4884 | 28.28707 | 29.139 | 304.268
[7 empty] | 21.66667 | 28.48111 | 28.30175 | 29.063 | 303.317
[7 empty] | 21.94444 | 28.47383 | 28.4129 | 29.082 | 302.328
[7 empty] | 22.22194 | 28.46656 | 28.40308 | 29.038 | 301.975
[7 empty] | 22.5 | 28.45929 | 28.39726 | 28.976 | 301.392
[7 empty] | 22.77778 | 28.45202 | 28.44011 | 29.01 | 301.291
[7 empty] | 23.05556 | 28.44476 | 28.39282 | 28.966 | 301.335
[7 empty] | 23.33306 | 28.43751 | 28.37725 | 28.965 | 301.49
[7 empty] | 23.61111 | 28.43026 | 28.3992 | 28.995 | 301.569
[7 empty] | 23.88889 | 28.42301 | 28.36083 | 28.959 | 301.602
[7 empty] | 24.16667 | 28.41577 | 28.33586 | 28.924 | 301.503
[7 empty] | 24.44444 | 28.40854 | 28.36536 | 28.957 | 301.533
[7 empty] | 24.72194 | 28.40132 | 28.30121 | 28.974 | 302.394
[7 empty] | 25 | 28.39409 | 28.29162 | 28.939 | 302.131
[7 empty] | 25.27778 | 28.38687 | 28.27372 | 28.954 | 302.479
[7 empty] | 25.55556 | 28.37966 | 28.30248 | 28.996 | 302.61
[7 empty] | 25.83333 | 28.37246 | 28.2708 | 28.969 | 302.667
[7 empty] | 26.11083 | 28.36526 | 28.27477 | 28.968 | 302.614
[7 empty] | 26.38889 | 28.35806 | 28.31775 | 28.978 | 302.259
[7 empty] | 26.66667 | 28.35087 | 28.25886 | 28.925 | 302.335
[7 empty] | 26.94444 | 28.34368 | 28.299 | 28.943 | 302.094
[7 empty] | 27.22222 | 28.33651 | 28.28151 | 28.923 | 302.072
[7 empty] | 27.5 | 28.32933 | 28.28953 | 28.92 | 301.955
[7 empty] | 27.77778 | 28.32216 | 28.28292 | 28.903 | 301.848
[7 empty] | 28.05556 | 28.315 | 28.29252 | 28.904 | 301.756
[7 empty] | 28.33333 | 28.30784 | 28.30413 | 28.892 | 301.507
[7 empty] | 28.61111 | 28.30069 | 28.29261 | 28.872 | 301.421
[7 empty] | 28.88889 | 28.29354 | 28.31032 | 28.894 | 301.462
[7 empty] | 29.16667 | 28.2864 | 28.29303 | 28.864 | 301.333
[7 empty] | 29.44444 | 28.27926 | 28.28611 | 28.86 | 301.365
[7 empty] | 29.72222 | 28.27213 | 28.26859 | 28.854 | 301.489
[7 empty] | 30 | 28.26501 | 28.27549 | 28.853 | 301.405
[7 empty] | 30.27778 | 28.25788 | 28.27065 | 28.845 | 301.373
[7 empty] | 30.55556 | 28.25077 | 28.20853 | 28.799 | 301.555
[7 empty] | 30.83333 | 28.24366 | 28.19633 | 28.779 | 301.476
[7 empty] | 31.11111 | 28.23655 | 28.21965 | 28.805 | 301.499
[7 empty] | 31.38889 | 28.22946 | 28.20531 | 28.762 | 301.202
[7 empty] | 31.66667 | 28.22236 | 28.18669 | 28.737 | 301.139
[7 empty] | 31.94444 | 28.21527 | 28.17921 | 28.733 | 301.177
[7 empty] | 32.22222 | 28.20819 | 28.14913 | 28.711 | 301.268
[7 empty] | 32.5 | 28.20111 | 28.16266 | 28.694 | 300.945
[7 empty] | 32.77778 | 28.19404 | 28.16436 | 28.68 | 300.78
[7 empty] | 33.05528 | 28.18698 | 28.13883 | 28.652 | 300.759
[7 empty] | 33.33333 | 28.17991 | 28.13789 | 28.666 | 300.916
[7 empty] | 33.61111 | 28.17285 | 28.12008 | 28.667 | 301.117
[7 empty] | 33.88889 | 28.1658 | 28.12616 | 28.693 | 301.325
[7 empty] | 34.16667 | 28.15875 | 28.10081 | 28.66 | 301.25
[7 empty] | 34.44417 | 28.15172 | 28.12742 | 28.696 | 301.343
[7 empty] | 34.72222 | 28.14467 | 28.08848 | 28.679 | 301.582
[7 empty] | 35 | 28.13764 | 28.07202 | 28.664 | 301.601
[7 empty] | 35.27778 | 28.13062 | 28.07716 | 28.649 | 301.388
[7 empty] | 35.55556 | 28.1236 | 28.07773 | 28.653 | 301.424
[7 empty] | 35.83333 | 28.11658 | 28.04986 | 28.622 | 301.397
[7 empty] | 36.11111 | 28.10957 | 28.01435 | 28.598 | 301.526
[7 empty] | 36.38861 | 28.10257 | 28.01524 | 28.577 | 301.295
[7 empty] | 36.66667 | 28.09557 | 28.02187 | 28.583 | 301.287
[7 empty] | 36.94444 | 28.08857 | 27.98852 | 28.556 | 301.361
[7 empty] | 37.22222 | 28.08158 | 27.9709 | 28.533 | 301.308
[7 empty] | 37.5 | 28.0746 | 27.98553 | 28.534 | 301.161
[7 empty] | 37.77778 | 28.06762 | 27.95798 | 28.499 | 301.088
[7 empty] | 38.05556 | 28.06065 | 27.897 | 28.509 | 301.852
[7 empty] | 38.33333 | 28.05368 | 27.87761 | 28.556 | 302.56
[7 empty] | 38.61111 | 28.04672 | 27.85635 | 28.576 | 303.003
[7 empty] | 38.88889 | 28.03976 | 27.82864 | 28.57 | 303.241
[7 empty] | 39.16667 | 28.03281 | 27.82193 | 28.573 | 303.346
[7 empty] | 39.44417 | 28.02587 | 27.83421 | 28.581 | 303.297
[7 empty] | 39.72222 | 28.01892 | 27.82426 | 28.572 | 303.31
[7 empty] | 39.99972 | 28.01199 | 27.86569 | 28.602 | 303.177
[7 empty] | 40.27778 | 28.00505 | 27.81715 | 28.568 | 303.345
[7 empty] | 40.55556 | 27.99812 | 27.84046 | 28.581 | 303.229
[7 empty] | 40.83333 | 27.9912 | 27.84474 | 28.582 | 303.193
[7 empty] | 41.11111 | 27.98428 | 27.81891 | 28.565 | 303.294
[7 empty] | 41.38889 | 27.97737 | 27.81073 | 28.568 | 303.415
[7 empty] | 41.66667 | 27.97046 | 27.79217 | 28.551 | 303.437
[7 empty] | 41.94444 | 27.96356 | 27.77102 | 28.532 | 303.466
[7 empty] | 42.22222 | 27.95667 | 27.76539 | 28.514 | 303.336
[7 empty] | 42.5 | 27.94978 | 27.78731 | 28.535 | 303.32
[7 empty] | 42.77778 | 27.94289 | 27.76396 | 28.524 | 303.458
[7 empty] | 43.05556 | 27.93601 | 27.72697 | 28.492 | 303.522
[7 empty] | 43.33333 | 27.92914 | 27.71158 | 28.485 | 303.616
[7 empty] | 43.61111 | 27.92227 | 27.71175 | 28.491 | 303.678
[7 empty] | 43.88889 | 27.9154 | 27.6944 | 28.492 | 303.879
[7 empty] | 44.16667 | 27.90854 | 27.71824 | 28.514 | 303.852
[7 empty] | 44.44444 | 27.90169 | 27.70715 | 28.519 | 304.027
[7 empty] | 44.72194 | 27.89484 | 27.67749 | 28.506 | 304.214
[7 empty] | 45 | 27.88799 | 27.65254 | 28.473 | 304.136
[7 empty] | 45.27778 | 27.88115 | 27.69876 | 28.43 | 303.17
[7 empty] | 45.55556 | 27.87432 | 27.74528 | 28.415 | 302.502
[7 empty] | 45.83306 | 27.86749 | 27.74632 | 28.411 | 302.448
[7 empty] | 46.11111 | 27.86066 | 27.72141 | 28.393 | 302.528
[7 empty] | 46.38889 | 27.85384 | 27.74527 | 28.37 | 302.023
[7 empty] | 46.66667 | 27.84703 | 27.71779 | 28.345 | 302.056
[7 empty] | 46.94417 | 27.84023 | 27.74556 | 28.33 | 301.594
[7 empty] | 47.22222 | 27.83342 | 27.72549 | 28.357 | 302.1
[7 empty] | 47.5 | 27.82662 | 27.71937 | 28.362 | 302.22
[7 empty] | 47.77778 | 27.81983 | 27.73616 | 28.385 | 302.282
[7 empty] | 48.05556 | 27.81304 | 27.69652 | 28.366 | 302.512
[7 empty] | 48.33333 | 27.80625 | 27.72515 | 28.336 | 301.88
[7 empty] | 48.61083 | 27.79948 | 27.76328 | 28.326 | 301.359
[7 empty] | 48.88889 | 27.7927 | 27.7753 | 28.311 | 301.069
[7 empty] | 49.16667 | 27.78593 | 27.76698 | 28.32 | 301.255
[7 empty] | 49.44444 | 27.77917 | 27.73909 | 28.297 | 301.313
[7 empty] | 49.72194 | 27.77242 | 27.75395 | 28.31 | 301.29
[7 empty] | 50 | 27.76566 | 27.75248 | 28.31 | 301.306
[7 empty] | 50.27778 | 27.75891 | 27.77739 | 28.334 | 301.291
[7 empty] | 50.55556 | 27.75217 | 27.75042 | 28.322 | 301.456
[7 empty] | 50.83333 | 27.74543 | 27.76671 | 28.342 | 301.492
[7 empty] | 51.11111 | 27.73869 | 27.74506 | 28.337 | 301.674
[7 empty] | 51.38889 | 27.73197 | 27.72263 | 28.346 | 302.014
[7 empty] | 51.66667 | 27.72524 | 27.70019 | 28.345 | 302.248
[7 empty] | 51.94444 | 27.71852 | 27.71381 | 28.352 | 302.174
[7 empty] | 52.22222 | 27.71181 | 27.71932 | 28.378 | 302.391
[7 empty] | 52.5 | 27.7051 | 27.69057 | 28.345 | 302.353
[7 empty] | 52.77778 | 27.6984 | 27.69435 | 28.374 | 302.621
[7 empty] | 53.05556 | 27.6917 | 27.67941 | 28.366 | 302.699
[7 empty] | 53.33333 | 27.68501 | 27.68962 | 28.382 | 302.758
[7 empty] | 53.61111 | 27.67832 | 27.6476 | 28.351 | 302.887
[7 empty] | 53.88889 | 27.67164 | 27.6661 | 28.38 | 302.994
[7 empty] | 54.16667 | 27.66496 | 27.64411 | 28.339 | 302.797
[7 empty] | 54.44444 | 27.65829 | 27.64672 | 28.353 | 302.918
[7 empty] | 54.72222 | 27.65162 | 27.65134 | 28.351 | 302.846
[7 empty] | 55 | 27.64496 | 27.66666 | 28.355 | 302.721
[7 empty] | 55.27778 | 27.6383 | 27.62568 | 28.326 | 302.86
[7 empty] | 55.55556 | 27.63164 | 27.6391 | 28.326 | 302.713
[7 empty] | 55.83333 | 27.625 | 27.64402 | 28.323 | 302.627
[7 empty] | 56.11111 | 27.61835 | 27.63039 | 28.311 | 302.648
[7 empty] | 56.38889 | 27.61171 | 27.59727 | 28.278 | 302.658
[7 empty] | 56.66639 | 27.60509 | 27.63381 | 28.284 | 302.322
[7 empty] | 56.94444 | 27.59845 | 27.62345 | 28.256 | 302.136
[7 empty] | 57.22222 | 27.59183 | 27.60992 | 28.233 | 302.038
[7 empty] | 57.5 | 27.58521 | 27.59977 | 28.203 | 301.828
[7 empty] | 57.77778 | 27.5786 | 27.59303 | 28.185 | 301.709
[7 empty] | 58.05556 | 27.57199 | 27.57931 | 28.158 | 301.57
[7 empty] | 58.33306 | 27.56539 | 27.52973 | 28.103 | 301.523
[7 empty] | 58.61111 | 27.55878 | 27.51182 | 28.081 | 301.483
[7 empty] | 58.88889 | 27.55219 | 27.5121 | 28.062 | 301.276
[7 empty] | 59.16667 | 27.5456 | 27.52879 | 28.104 | 301.544
[7 empty] | 59.44444 | 27.53902 | 27.47077 | 28.063 | 301.74
[7 empty] | 59.72222 | 27.53244 | 27.45976 | 28.059 | 301.818
[7 empty] | 60 | 27.52586 | 27.49769 | 28.073 | 301.552
[7 empty] | 60.27778 | 27.51929 | 27.47787 | 28.075 | 301.791
[7 empty] | 60.55556 | 27.51273 | 27.49692 | 28.106 | 301.915
[7 empty] | 60.83333 | 27.50617 | 27.47753 | 28.122 | 302.3
[7 empty] | 61.11111 | 27.49961 | 27.44222 | 28.071 | 302.14
[7 empty] | 61.38889 | 27.49306 | 27.47016 | 28.054 | 301.65
[7 empty] | 61.66667 | 27.48652 | 27.47644 | 28.066 | 301.71
[7 empty] | 61.94444 | 27.47998 | 27.46163 | 28.073 | 301.948
[7 empty] | 62.22222 | 27.47344 | 27.45857 | 28.055 | 301.788
[7 empty] | 62.49972 | 27.46692 | 27.46009 | 28.048 | 301.696
[7 empty] | 62.77778 | 27.46039 | 27.43692 | 28.026 | 301.714
[7 empty] | 63.05528 | 27.45387 | 27.43021 | 28.012 | 301.637
[7 empty] | 63.33333 | 27.44735 | 27.3942 | 27.964 | 301.516
[7 empty] | 63.61083 | 27.44085 | 27.42122 | 27.981 | 301.402
[7 empty] | 63.88889 | 27.43434 | 27.41006 | 27.993 | 301.654
[7 empty] | 64.16667 | 27.42783 | 27.3707 | 27.949 | 301.613
[7 empty] | 64.44417 | 27.42134 | 27.37022 | 27.931 | 301.424
[7 empty] | 64.72222 | 27.41485 | 27.38481 | 27.947 | 301.436
[7 empty] | 64.99972 | 27.40837 | 27.35941 | 27.907 | 301.284
[7 empty] | 65.27778 | 27.40188 | 27.37038 | 27.918 | 301.282
[7 empty] | 65.55556 | 27.3954 | 27.37457 | 27.922 | 301.279
[7 empty] | 65.83333 | 27.38893 | 27.37324 | 27.925 | 301.326
[7 empty] | 66.11111 | 27.38246 | 27.36037 | 27.924 | 301.457
[7 empty] | 66.38889 | 27.376 | 27.25532 | 27.911 | 302.478
[7 empty] | 66.66667 | 27.36954 | 27.25074 | 27.935 | 302.789
[7 empty] | 66.94444 | 27.36309 | 27.26141 | 27.95 | 302.833
[7 empty] | 67.22222 | 27.35664 | 27.24695 | 27.948 | 302.972
[7 empty] | 67.5 | 27.3502 | 27.25579 | 27.977 | 303.188
[7 empty] | 67.77778 | 27.34376 | 27.29872 | 28.034 | 303.328
[7 empty] | 68.05556 | 27.33732 | 27.20842 | 27.983 | 303.781
[7 empty] | 68.33306 | 27.3309 | 27.25852 | 27.938 | 302.735
[7 empty] | 68.61111 | 27.32447 | 27.28088 | 27.903 | 302.108
[7 empty] | 68.88889 | 27.31805 | 27.33948 | 27.941 | 301.871
[7 empty] | 69.16667 | 27.31164 | 27.29146 | 27.891 | 301.861
[7 empty] | 69.44417 | 27.30523 | 27.2779 | 27.856 | 301.632
[7 empty] | 69.72222 | 27.29882 | 27.29222 | 27.849 | 301.398
[7 empty] | 70 | 27.29242 | 27.30958 | 27.873 | 301.466
[7 empty] | 70.27778 | 27.28603 | 27.25964 | 27.875 | 302.04
[7 empty] | 70.55556 | 27.27964 | 27.2235 | 27.881 | 302.506
[7 empty] | 70.83333 | 27.27325 | 27.25083 | 27.86 | 301.975
[7 empty] | 71.11111 | 27.26687 | 27.29308 | 27.852 | 301.421
[7 empty] | 71.38889 | 27.26049 | 27.28499 | 27.837 | 301.348
[7 empty] | 71.66667 | 27.25412 | 27.27501 | 27.821 | 301.285
[7 empty] | 71.94444 | 27.24776 | 27.30325 | 27.834 | 301.114
[7 empty] | 72.22222 | 27.24139 | 27.30471 | 27.839 | 301.152
[7 empty] | 72.5 | 27.23504 | 27.2927 | 27.819 | 301.068
[7 empty] | 72.77778 | 27.22868 | 27.31866 | 27.856 | 301.182
[7 empty] | 73.05556 | 27.22234 | 27.30247 | 27.848 | 301.274
[7 empty] | 73.33333 | 27.21599 | 27.32302 | 27.866 | 301.242
[7 empty] | 73.61083 | 27.20966 | 27.31192 | 27.858 | 301.278
[7 empty] | 73.88889 | 27.20332 | 27.29721 | 27.865 | 301.516
[7 empty] | 74.16667 | 27.19699 | 27.29946 | 27.877 | 301.621
[7 empty] | 74.44444 | 27.19067 | 27.27821 | 27.877 | 301.856
[7 empty] | 74.72222 | 27.18435 | 27.30344 | 27.894 | 301.761
[7 empty] | 75 | 27.17803 | 27.27834 | 27.892 | 302.017
[7 empty] | 75.27778 | 27.17172 | 27.26204 | 27.883 | 302.1
[7 empty] | 75.55556 | 27.16542 | 27.28936 | 27.926 | 302.263
[7 empty] | 75.83333 | 27.15912 | 27.26606 | 27.922 | 302.478
[7 empty] | 76.11111 | 27.15282 | 27.2663 | 27.942 | 302.692
[7 empty] | 76.38889 | 27.14653 | 27.242 | 27.948 | 303.027
[7 empty] | 76.66667 | 27.14024 | 27.21429 | 27.918 | 303.01
[7 empty] | 76.94444 | 27.13396 | 27.25923 | 27.957 | 302.933
[7 empty] | 77.22222 | 27.12768 | 27.20045 | 27.933 | 303.327
[7 empty] | 77.5 | 27.12141 | 27.22276 | 27.963 | 303.404
[7 empty] | 77.77778 | 27.11514 | 27.22666 | 27.96 | 303.328
[7 empty] | 78.05556 | 27.10888 | 27.20692 | 27.946 | 303.396
[7 empty] | 78.33333 | 27.10262 | 27.18812 | 27.93 | 303.432
[7 empty] | 78.61111 | 27.09637 | 27.22177 | 27.95 | 303.274
[7 empty] | 78.88889 | 27.09012 | 27.20558 | 27.939 | 303.335
[7 empty] | 79.16667 | 27.08387 | 27.16716 | 27.9 | 303.34
[7 empty] | 79.44444 | 27.07763 | 27.19685 | 27.92 | 303.226
[7 empty] | 79.72222 | 27.0714 | 27.22499 | 27.937 | 303.097
[7 empty] | 80 | 27.06517 | 27.17547 | 27.894 | 303.182
[7 empty] | 80.27778 | 27.05894 | 27.17595 | 27.876 | 302.981
[7 empty] | 80.55556 | 27.05272 | 27.16791 | 27.858 | 302.875
[7 empty] | 80.83333 | 27.04651 | 27.17055 | 27.854 | 302.802
[7 empty] | 81.11111 | 27.04029 | 27.14749 | 27.823 | 302.722
[7 empty] | 81.38889 | 27.03409 | 27.16418 | 27.823 | 302.536
[7 empty] | 81.66667 | 27.02788 | 27.11417 | 27.766 | 302.473
[7 empty] | 81.94417 | 27.02169 | 27.10986 | 27.767 | 302.532
[7 empty] | 82.22222 | 27.01549 | 27.11082 | 27.732 | 302.14
[7 empty] | 82.5 | 27.0093 | 27.1112 | 27.729 | 302.103
[7 empty] | 82.77778 | 27.00312 | 27.07243 | 27.681 | 302.012
[7 empty] | 83.05556 | 26.99694 | 27.06975 | 27.657 | 301.78
[7 empty] | 83.33333 | 26.99076 | 27.06038 | 27.628 | 301.568
[7 empty] | 83.61111 | 26.98459 | 27.05512 | 27.623 | 301.572
[7 empty] | 83.88889 | 26.97843 | 27.03693 | 27.582 | 301.327
[7 empty] | 84.16667 | 26.97227 | 27.00528 | 27.552 | 301.352
[7 empty] | 84.44444 | 26.96611 | 26.99929 | 27.534 | 301.222
[7 empty] | 84.72222 | 26.95996 | 26.99125 | 27.51 | 301.049
[7 empty] | 85 | 26.95381 | 26.97956 | 27.539 | 301.497
[7 empty] | 85.27778 | 26.94767 | 26.92863 | 27.482 | 301.442
[7 empty] | 85.55556 | 26.94153 | 26.97468 | 27.51 | 301.234
[7 empty] | 85.83333 | 26.9354 | 26.93972 | 27.479 | 301.285
[7 empty] | 86.11111 | 26.92927 | 26.99161 | 27.545 | 301.428
[7 empty] | 86.38889 | 26.92314 | 26.96415 | 27.544 | 301.724
[7 empty] | 86.66667 | 26.91702 | 26.95933 | 27.567 | 302.03
[7 empty] | 86.94444 | 26.91091 | 26.92157 | 27.518 | 301.916
[7 empty] | 87.22222 | 26.9048 | 26.94329 | 27.509 | 301.574
[7 empty] | 87.5 | 26.89869 | 26.97667 | 27.545 | 301.595
[7 empty] | 87.77778 | 26.89259 | 26.93021 | 27.522 | 301.863
[7 empty] | 88.05556 | 26.88649 | 26.92464 | 27.505 | 301.739
[7 empty] | 88.33333 | 26.8804 | 26.95342 | 27.525 | 301.636
[7 empty] | 88.61111 | 26.87431 | 26.9494 | 27.524 | 301.67
[7 empty] | 88.88889 | 26.86823 | 26.91905 | 27.491 | 301.648
[7 empty] | 89.16667 | 26.86215 | 26.94197 | 27.501 | 301.501
[7 empty] | 89.44444 | 26.85607 | 26.91632 | 27.474 | 301.492
[7 empty] | 89.72222 | 26.85 | 26.92202 | 27.48 | 301.494
[7 empty] | 90 | 26.84394 | 26.90148 | 27.445 | 301.34
[7 empty] | 90.27778 | 26.83788 | 26.86218 | 27.414 | 301.44
[7 empty] | 90.55556 | 26.83182 | 26.92365 | 27.472 | 301.388
[7 empty] | 90.83333 | 26.82577 | 26.88068 | 27.451 | 301.639
[7 empty] | 91.11111 | 26.81972 | 26.87027 | 27.438 | 301.613
[7 empty] | 91.38889 | 26.81368 | 26.8775 | 27.426 | 301.4
[7 empty] | 91.66667 | 26.80764 | 26.85897 | 27.409 | 301.421
[7 empty] | 91.94444 | 26.80161 | 26.87073 | 27.415 | 301.355
[7 empty] | 92.22222 | 26.79558 | 26.84142 | 27.391 | 301.42
[7 empty] | 92.5 | 26.78955 | 26.84997 | 27.391 | 301.324
[7 empty] | 92.77778 | 26.78353 | 26.83794 | 27.386 | 301.404
[7 empty] | 93.05556 | 26.77751 | 26.82442 | 27.391 | 301.611
[7 empty] | 93.33333 | 26.7715 | 26.80373 | 27.347 | 301.359
[7 empty] | 93.61111 | 26.7655 | 26.81556 | 27.35 | 301.259
[7 empty] | 93.88889 | 26.75949 | 26.83571 | 27.374 | 301.297
[7 empty] | 94.16667 | 26.7535 | 26.78043 | 27.342 | 301.566
[7 empty] | 94.44444 | 26.7475 | 26.7933 | 27.337 | 301.366
[7 empty] | 94.72222 | 26.74151 | 26.79366 | 27.34 | 301.395
[7 empty] | 95 | 26.73553 | 26.78889 | 27.351 | 301.57
[7 empty] | 95.27778 | 26.72955 | 26.76648 | 27.364 | 301.966
[7 empty] | 95.55556 | 26.72357 | 26.75389 | 27.337 | 301.81
[7 empty] | 95.83333 | 26.7176 | 26.77721 | 27.335 | 301.525
[7 empty] | 96.11083 | 26.71164 | 26.79182 | 27.348 | 301.504
[7 empty] | 96.38889 | 26.70567 | 26.76156 | 27.299 | 301.304
[7 empty] | 96.66667 | 26.69972 | 26.78461 | 27.309 | 301.155
[7 empty] | 96.94444 | 26.69376 | 26.73683 | 27.283 | 301.406
[7 empty] | 97.22194 | 26.68782 | 26.70388 | 27.235 | 301.247
[7 empty] | 97.5 | 26.68187 | 26.7228 | 27.241 | 301.1
[7 empty] | 97.77778 | 26.67593 | 26.71084 | 27.209 | 300.881
[7 empty] | 98.05556 | 26.66999 | 26.69176 | 27.194 | 300.93
[7 empty] | 98.33333 | 26.66406 | 26.71138 | 27.211 | 300.897
[7 empty] | 98.61111 | 26.65814 | 26.69753 | 27.179 | 300.699
[7 empty] | 98.88889 | 26.65221 | 26.68454 | 27.187 | 300.934
[7 empty] | 99.16667 | 26.64629 | 26.70655 | 27.237 | 301.239
[7 empty] | 99.44444 | 26.64038 | 26.64648 | 27.213 | 301.652
[7 empty] | 99.72222 | 26.63447 | 26.67594 | 27.229 | 301.496
[7 empty] | 100 | 26.62857 | 26.6819 | 27.234 | 301.484
[7 empty] | 100.2778 | 26.62267 | 26.67336 | 27.24 | 301.647
[7 empty] | 100.5556 | 26.61677 | 26.65072 | 27.213 | 301.604
[7 empty] | 100.8333 | 26.61088 | 26.63614 | 27.178 | 301.381
[7 empty] | 101.1111 | 26.60499 | 26.67002 | 27.216 | 301.419
[7 empty] | 101.3889 | 26.59911 | 26.63632 | 27.179 | 301.39
[7 empty] | 101.6667 | 26.59323 | 26.65211 | 27.197 | 301.411
[7 empty] | 101.9444 | 26.58736 | 26.63591 | 27.182 | 301.428
[7 empty] | 102.2222 | 26.58149 | 26.65796 | 27.199 | 301.367
[7 empty] | 102.5 | 26.57562 | 26.65365 | 27.203 | 301.46
[7 empty] | 102.7778 | 26.56976 | 26.62426 | 27.173 | 301.46
[7 empty] | 103.0556 | 26.56391 | 26.62921 | 27.163 | 301.293
[7 empty] | 103.3333 | 26.55805 | 26.58772 | 27.125 | 301.341
[7 empty] | 103.6111 | 26.55221 | 26.6234 | 27.155 | 301.27
[7 empty] | 103.8889 | 26.54636 | 26.57141 | 27.108 | 301.337
[7 empty] | 104.1667 | 26.54052 | 26.58025 | 27.101 | 301.159
[7 empty] | 104.4444 | 26.53469 | 26.55465 | 27.057 | 300.96
[7 empty] | 104.7222 | 26.52886 | 26.55543 | 27.072 | 301.118
[7 empty] | 105 | 26.52303 | 26.53186 | 27.023 | 300.84
[7 empty] | 105.2778 | 26.51721 | 26.53003 | 27.025 | 300.883
[7 empty] | 105.5556 | 26.51139 | 26.52575 | 27.021 | 300.887
[7 empty] | 105.8331 | 26.50559 | 26.51486 | 27.003 | 300.81
[7 empty] | 106.1111 | 26.49977 | 26.50356 | 27.008 | 300.994
[7 empty] | 106.3889 | 26.49397 | 26.49931 | 27.013 | 301.098
[7 empty] | 106.6667 | 26.48817 | 26.46734 | 26.996 | 301.272
[7 empty] | 106.9444 | 26.48237 | 26.49282 | 27.008 | 301.116
[7 empty] | 107.2222 | 26.47658 | 26.48075 | 26.993 | 301.086
[7 empty] | 107.5 | 26.47079 | 26.49779 | 27.018 | 301.171
[7 empty] | 107.7778 | 26.46501 | 26.50802 | 27.026 | 301.144
[7 empty] | 108.0556 | 26.45923 | 26.48226 | 27.014 | 301.303
[7 empty] | 108.3333 | 26.45346 | 26.48074 | 27.012 | 301.298
[7 empty] | 108.6108 | 26.44769 | 26.48911 | 27.033 | 301.437
[7 empty] | 108.8889 | 26.44192 | 26.49354 | 27.036 | 301.42
[7 empty] | 109.1667 | 26.43616 | 26.4815 | 27.029 | 301.479
[7 empty] | 109.4444 | 26.43041 | 26.46285 | 27.02 | 301.591
[7 empty] | 109.7222 | 26.42465 | 26.48515 | 27.039 | 301.549
[7 empty] | 110 | 26.4189 | 26.44838 | 26.99 | 301.421
[7 empty] | 110.2778 | 26.41316 | 26.47817 | 26.991 | 301.093
[7 empty] | 110.5556 | 26.40742 | 26.44668 | 26.97 | 301.217
[7 empty] | 110.8333 | 26.40169 | 26.45811 | 26.983 | 301.232
[7 empty] | 111.1111 | 26.39595 | 26.44625 | 26.977 | 301.3
[7 empty] | 111.3889 | 26.39023 | 26.4374 | 26.966 | 301.278
[7 empty] | 111.6667 | 26.38451 | 26.43117 | 26.977 | 301.472
[7 empty] | 111.9444 | 26.37879 | 26.43634 | 26.971 | 301.346
[7 empty] | 112.2222 | 26.37307 | 26.43805 | 26.974 | 301.36
[7 empty] | 112.4997 | 26.36737 | 26.42286 | 26.967 | 301.455
[7 empty] | 112.7778 | 26.36166 | 26.42594 | 26.968 | 301.431
[7 empty] | 113.0556 | 26.35596 | 26.40755 | 26.952 | 301.462
[7 empty] | 113.3333 | 26.35026 | 26.3753 | 26.914 | 301.405
[7 empty] | 113.6111 | 26.34457 | 26.39592 | 26.932 | 301.371
[7 empty] | 113.8889 | 26.33888 | 26.36622 | 26.905 | 301.408
[7 empty] | 114.1667 | 26.33319 | 26.36303 | 26.898 | 301.366
[7 empty] | 114.4444 | 26.32751 | 26.36065 | 26.877 | 301.158
[7 empty] | 114.7222 | 26.32184 | 26.33984 | 26.859 | 301.194
[7 empty] | 115 | 26.31617 | 26.31737 | 26.84 | 301.238
[7 empty] | 115.2778 | 26.3105 | 26.31425 | 26.837 | 301.24
[7 empty] | 115.5556 | 26.30484 | 26.35228 | 26.874 | 301.22
[7 empty] | 115.8333 | 26.29918 | 26.31548 | 26.833 | 301.181
[7 empty] | 116.1111 | 26.29352 | 26.29162 | 26.819 | 301.297
[7 empty] | 116.3889 | 26.28787 | 26.32091 | 26.838 | 301.175
[7 empty] | 116.6667 | 26.28223 | 26.30605 | 26.833 | 301.289
[7 empty] | 116.9444 | 26.27658 | 26.31106 | 26.839 | 301.299
[7 empty] | 117.2222 | 26.27095 | 26.26631 | 26.793 | 301.295
[7 empty] | 117.5 | 26.26531 | 26.30818 | 26.835 | 301.287
[7 empty] | 117.7778 | 26.25968 | 26.27976 | 26.823 | 301.478
[7 empty] | 118.0556 | 26.25406 | 26.26284 | 26.806 | 301.481
[7 empty] | 118.3333 | 26.24844 | 26.22973 | 26.773 | 301.49
[7 empty] | 118.6108 | 26.24283 | 26.27918 | 26.808 | 301.316
[7 empty] | 118.8889 | 26.23721 | 26.27591 | 26.814 | 301.421
[7 empty] | 119.1667 | 26.2316 | 26.24799 | 26.796 | 301.539
[7 empty] | 119.4444 | 26.22599 | 26.23692 | 26.787 | 301.565
[7 empty] | 119.7219 | 26.2204 | 26.23955 | 26.784 | 301.501
[7 empty] | 120 | 26.2148 | 26.24639 | 26.818 | 301.805
[7 empty] | 120.2778 | 26.20921 | 26.17657 | 26.772 | 302.091
[7 empty] | 120.5556 | 26.20362 | 26.19292 | 26.756 | 301.722
[7 empty] | 120.8333 | 26.19804 | 26.18527 | 26.752 | 301.765
[7 empty] | 121.1108 | 26.19246 | 26.20705 | 26.755 | 301.548
[7 empty] | 121.3889 | 26.18688 | 26.18528 | 26.731 | 301.528
[7 empty] | 121.6667 | 26.18131 | 26.21392 | 26.77 | 301.638
[7 empty] | 121.9444 | 26.17574 | 26.17095 | 26.734 | 301.727
[7 empty] | 122.2219 | 26.17019 | 26.23599 | 26.804 | 301.767
[7 empty] | 122.5 | 26.16462 | 26.16964 | 26.772 | 302.171
[7 empty] | 122.7778 | 26.15907 | 26.19501 | 26.807 | 302.273
[7 empty] | 123.0556 | 26.15352 | 26.1782 | 26.782 | 302.185
[7 empty] | 123.3333 | 26.14797 | 26.19968 | 26.825 | 302.422
[7 empty] | 123.6111 | 26.14243 | 26.18556 | 26.821 | 302.54
[7 empty] | 123.8889 | 26.13689 | 26.17483 | 26.821 | 302.664
[7 empty] | 124.1667 | 26.13136 | 26.18043 | 26.845 | 302.87
[7 empty] | 124.4444 | 26.12583 | 26.13862 | 26.82 | 303.072
[7 empty] | 124.7222 | 26.1203 | 26.15481 | 26.829 | 302.986
[7 empty] | 125 | 26.11478 | 26.17328 | 26.853 | 303.043
[7 empty] | 125.2778 | 26.10926 | 26.18459 | 26.874 | 303.149
[7 empty] | 125.5556 | 26.10375 | 26.15023 | 26.839 | 303.152
[7 empty] | 125.8333 | 26.09824 | 26.17143 | 26.848 | 303.008
[7 empty] | 126.1111 | 26.09274 | 26.12286 | 26.827 | 303.334
[7 empty] | 126.3889 | 26.08724 | 26.14018 | 26.847 | 303.359
[7 empty] | 126.6667 | 26.08174 | 26.14744 | 26.858 | 303.399
[7 empty] | 126.9444 | 26.07625 | 26.12972 | 26.859 | 303.616
[7 empty] | 127.2222 | 26.07076 | 26.11894 | 26.845 | 303.583
[7 empty] | 127.5 | 26.06528 | 26.07925 | 26.805 | 303.592
[7 empty] | 127.7778 | 26.0598 | 26.10268 | 26.832 | 303.625
[7 empty] | 128.0556 | 26.05432 | 26.07245 | 26.783 | 303.422
[7 empty] | 128.3333 | 26.04885 | 26.08942 | 26.809 | 303.519
[7 empty] | 128.6111 | 26.04338 | 26.06807 | 26.777 | 303.405
[7 empty] | 128.8889 | 26.03792 | 26.0868 | 26.786 | 303.289
[7 empty] | 129.1667 | 26.03246 | 26.06558 | 26.765 | 303.298
[7 empty] | 129.4444 | 26.027 | 26.04591 | 26.721 | 303.028
[7 empty] | 129.7222 | 26.02155 | 26.05712 | 26.719 | 302.875
[7 empty] | 130 | 26.0161 | 26.04699 | 26.699 | 302.766
[7 empty] | 130.2778 | 26.01066 | 25.99127 | 26.652 | 302.881
[7 empty] | 130.5556 | 26.00522 | 26.00411 | 26.648 | 302.686
[7 empty] | 130.8333 | 25.99978 | 26.0341 | 26.656 | 302.428
[7 empty] | 131.1111 | 25.99435 | 26.01582 | 26.629 | 302.334
[7 empty] | 131.3886 | 25.98893 | 26.00379 | 26.593 | 302.065
[7 empty] | 131.6664 | 25.9835 | 25.98342 | 26.58 | 302.154
[7 empty] | 131.9442 | 25.97809 | 25.96446 | 26.557 | 302.113
[7 empty] | 132.2222 | 25.97267 | 25.9457 | 26.517 | 301.876
[7 empty] | 132.5 | 25.96725 | 25.92923 | 26.497 | 301.84
[7 empty] | 132.7778 | 25.96185 | 25.9185 | 26.477 | 301.737
[7 empty] | 133.0556 | 25.95644 | 25.92521 | 26.467 | 301.545
[7 empty] | 133.3333 | 25.95104 | 25.90628 | 26.429 | 301.332
[7 empty] | 133.6111 | 25.94565 | 25.87847 | 26.398 | 301.302
[7 empty] | 133.8889 | 25.94026 | 25.87063 | 26.39 | 301.302
[7 empty] | 134.1667 | 25.93487 | 25.86441 | 26.389 | 301.363
[7 empty] | 134.4444 | 25.92949 | 25.84344 | 26.383 | 301.539
[7 empty] | 134.7222 | 25.92411 | 25.8603 | 26.401 | 301.548
[7 empty] | 135 | 25.91873 | 25.86103 | 26.426 | 301.825
[7 empty] | 135.2778 | 25.91336 | 25.87758 | 26.438 | 301.769
[7 empty] | 135.5556 | 25.908 | 25.84226 | 26.416 | 301.93
[7 empty] | 135.8333 | 25.90263 | 25.87308 | 26.449 | 301.947
[7 empty] | 136.1111 | 25.89727 | 25.86674 | 26.444 | 301.964
[7 empty] | 136.3889 | 25.89192 | 25.8773 | 26.459 | 302.012
[7 empty] | 136.6667 | 25.88657 | 25.85079 | 26.427 | 301.956
[7 empty] | 136.9442 | 25.88123 | 25.86321 | 26.446 | 302.028
[7 empty] | 137.2222 | 25.87588 | 25.85445 | 26.438 | 302.039
[7 empty] | 137.5 | 25.87054 | 25.84704 | 26.425 | 301.977
[7 empty] | 137.7778 | 25.8652 | 25.84288 | 26.412 | 301.877
[7 empty] | 138.0556 | 25.85987 | 25.86017 | 26.421 | 301.778
[7 empty] | 138.3333 | 25.85455 | 25.81503 | 26.381 | 301.848
[7 empty] | 138.6111 | 25.84922 | 25.84551 | 26.416 | 301.892
[7 empty] | 138.8889 | 25.8439 | 25.78503 | 26.35 | 301.844
[7 empty] | 139.1667 | 25.83859 | 25.79916 | 26.355 | 301.736
[7 empty] | 139.4444 | 25.83328 | 25.78707 | 26.343 | 301.74
[7 empty] | 139.7222 | 25.82797 | 25.77811 | 26.341 | 301.822
[7 empty] | 140 | 25.82267 | 25.79226 | 26.349 | 301.748
[7 empty] | 140.2778 | 25.81737 | 25.79242 | 26.342 | 301.666
[7 empty] | 140.5556 | 25.81207 | 25.7878 | 26.342 | 301.72
[7 empty] | 140.8333 | 25.80678 | 25.72353 | 26.307 | 302.072
[7 empty] | 141.1108 | 25.8015 | 25.77653 | 26.329 | 301.703
[7 empty] | 141.3889 | 25.79621 | 25.75158 | 26.303 | 301.697
[7 empty] | 141.6667 | 25.79093 | 25.77813 | 26.346 | 301.879
[7 empty] | 141.9444 | 25.78566 | 25.74747 | 26.33 | 302.055
[7 empty] | 142.2219 | 25.78039 | 25.72961 | 26.287 | 301.771
[7 empty] | 142.5 | 25.77512 | 25.75862 | 26.289 | 301.454
[7 empty] | 142.7778 | 25.76985 | 25.76371 | 26.29 | 301.406
[7 empty] | 143.0556 | 25.76459 | 25.75599 | 26.283 | 301.416
[7 empty] | 143.3331 | 25.75934 | 25.74182 | 26.279 | 301.536
[7 empty] | 143.6111 | 25.75408 | 25.72583 | 26.28 | 301.735
[7 empty] | 143.8889 | 25.74884 | 25.74277 | 26.296 | 301.72
[7 empty] | 144.1667 | 25.74359 | 25.73737 | 26.287 | 301.68
[7 empty] | 144.4444 | 25.73835 | 25.73457 | 26.3 | 301.862
[7 empty] | 144.7219 | 25.73312 | 25.74914 | 26.323 | 301.955
[7 empty] | 145 | 25.72788 | 25.7083 | 26.299 | 302.159
[7 empty] | 145.2778 | 25.72265 | 25.68993 | 26.307 | 302.467
[7 empty] | 145.5556 | 25.71743 | 25.72705 | 26.343 | 302.444
[7 empty] | 145.8333 | 25.71221 | 25.73533 | 26.369 | 302.645
[7 empty] | 146.1108 | 25.707 | 25.70741 | 26.343 | 302.675
[7 empty] | 146.3889 | 25.70178 | 25.69997 | 26.368 | 303.05
[7 empty] | 146.6667 | 25.69657 | 25.7078 | 26.385 | 303.153
[7 empty] | 146.9444 | 25.69136 | 25.68026 | 26.371 | 303.317
[7 empty] | 147.2222 | 25.68616 | 25.69868 | 26.394 | 303.364
[7 empty] | 147.5 | 25.68096 | 25.66221 | 26.38 | 303.634
[7 empty] | 147.7778 | 25.67577 | 25.69279 | 26.397 | 303.468
[7 empty] | 148.0556 | 25.67058 | 25.655 | 26.36 | 303.489
[7 empty] | 148.3333 | 25.66539 | 25.6922 | 26.411 | 303.636
[7 empty] | 148.6111 | 25.66021 | 25.68488 | 26.416 | 303.78
[7 empty] | 148.8889 | 25.65503 | 25.68129 | 26.423 | 303.903
[7 empty] | 149.1667 | 25.64986 | 25.68598 | 26.41 | 303.698
[7 empty] | 149.4444 | 25.64469 | 25.68319 | 26.418 | 303.823
[7 empty] | 149.7222 | 25.63952 | 25.68906 | 26.431 | 303.903
[7 empty] | 150 | 25.63436 | 25.66316 | 26.406 | 303.922
[7 empty] | 150.2778 | 25.6292 | 25.68374 | 26.409 | 303.713
[7 empty] | 150.5556 | 25.62405 | 25.66427 | 26.416 | 304.024
[7 empty] | 150.8333 | 25.6189 | 25.65661 | 26.395 | 303.873
[7 empty] | 151.1111 | 25.61375 | 25.65162 | 26.389 | 303.863
[7 empty] | 151.3889 | 25.6086 | 25.63893 | 26.373 | 303.829
[7 empty] | 151.6667 | 25.60346 | 25.64551 | 26.371 | 303.728
[7 empty] | 151.9444 | 25.59833 | 25.639 | 26.363 | 303.713
[7 empty] | 152.2222 | 25.5932 | 25.62187 | 26.344 | 303.697
[7 empty] | 152.5 | 25.58807 | 25.60692 | 26.321 | 303.609
[7 empty] | 152.7778 | 25.58294 | 25.56499 | 26.285 | 303.691
[7 empty] | 153.0553 | 25.57783 | 25.57476 | 26.274 | 303.448
[7 empty] | 153.3333 | 25.57271 | 25.57614 | 26.271 | 303.397
[7 empty] | 153.6111 | 25.56759 | 25.57999 | 26.265 | 303.282
[7 empty] | 153.8889 | 25.56248 | 25.55887 | 26.235 | 303.186
[7 empty] | 154.1667 | 25.55738 | 25.55267 | 26.209 | 302.959
[7 empty] | 154.4442 | 25.55228 | 25.55388 | 26.199 | 302.829
[7 empty] | 154.7222 | 25.54718 | 25.52715 | 26.176 | 302.88
[7 empty] | 155 | 25.54209 | 25.53913 | 26.169 | 302.657
[7 empty] | 155.2778 | 25.537 | 25.51781 | 26.138 | 302.551
[7 empty] | 155.5556 | 25.53191 | 25.46991 | 26.086 | 302.517
[7 empty] | 155.8333 | 25.52683 | 25.46594 | 26.069 | 302.367
[7 empty] | 156.1111 | 25.52175 | 25.46562 | 26.046 | 302.104
[7 empty] | 156.3886 | 25.51668 | 25.45274 | 26.033 | 302.106
[7 empty] | 156.6667 | 25.5116 | 25.42144 | 25.991 | 301.99
[7 empty] | 156.9444 | 25.50654 | 25.42335 | 25.989 | 301.944
[7 empty] | 157.2222 | 25.50147 | 25.41384 | 25.96 | 301.72
[7 empty] | 157.5 | 25.49641 | 25.403 | 25.935 | 301.558
[7 empty] | 157.7778 | 25.49136 | 25.40094 | 25.923 | 301.443
[7 empty] | 158.0556 | 25.4863 | 25.38404 | 25.911 | 301.504
[7 empty] | 158.3333 | 25.48126 | 25.36544 | 25.883 | 301.399
[7 empty] | 158.6111 | 25.47621 | 25.38862 | 25.899 | 301.31
[7 empty] | 158.8889 | 25.47117 | 25.32686 | 25.851 | 301.485
[7 empty] | 159.1667 | 25.46613 | 25.3473 | 25.865 | 301.405
[7 empty] | 159.4442 | 25.4611 | 25.37613 | 25.9 | 301.47
[7 empty] | 159.7222 | 25.45607 | 25.34033 | 25.85 | 301.313
[7 empty] | 159.9997 | 25.45105 | 25.34178 | 25.864 | 301.459
[7 empty] | 160.2778 | 25.44602 | 25.31616 | 25.843 | 301.519
[7 empty] | 160.5556 | 25.441 | 25.36061 | 25.887 | 301.503
[7 empty] | 160.8333 | 25.43599 | 25.37303 | 25.905 | 301.565
[7 empty] | 161.1111 | 25.43098 | 25.37219 | 25.916 | 301.703
[7 empty] | 161.3889 | 25.42597 | 25.34815 | 25.902 | 301.826
[7 empty] | 161.6667 | 25.42097 | 25.35774 | 25.916 | 301.875
[7 empty] | 161.9444 | 25.41597 | 25.33185 | 25.882 | 301.787
[7 empty] | 162.2222 | 25.41097 | 25.33708 | 25.896 | 301.888
[7 empty] | 162.5 | 25.40598 | 25.34292 | 25.903 | 301.9
[7 empty] | 162.7778 | 25.40099 | 25.33932 | 25.891 | 301.803
[7 empty] | 163.0556 | 25.396 | 25.33453 | 25.894 | 301.895

## p45_s11
P45_S11 | [6 empty] | Time (hours) | Exp Curve | Normalized Pressure (PSI) | Measured Pressure (PSI) | Temperatureavg (K)
Test Start | Date: |  |  | Sample #
Equation | ae-bx + c | [5 empty] | 0 | 29.58163 | 29.77766 | 30.417 | 301.714
Coefficients | a | 10.17378 | b | 0.002397931 | c | 19.40786 | 0.2777778 | 29.57486 | 29.73453 | 30.382 | 301.804
Correlation | R2 | 0.9965451 |  |  |  |  | 0.5555556 | 29.56809 | 29.73148 | 30.366 | 301.676
[7 empty] | 0.8333333 | 29.56132 | 29.66876 | 30.336 | 302.015
[7 empty] | 1.110833 | 29.55457 | 29.61988 | 30.351 | 302.663
[7 empty] | 1.388889 | 29.54781 | 29.62857 | 30.358 | 302.644
[7 empty] | 1.666667 | 29.54105 | 29.68974 | 30.328 | 301.722
[7 empty] | 1.944444 | 29.53431 | 29.67816 | 30.324 | 301.8
[7 empty] | 2.221944 | 29.52757 | 29.65712 | 30.301 | 301.785
[7 empty] | 2.5 | 29.52083 | 29.65064 | 30.299 | 301.831
[7 empty] | 2.777778 | 29.51409 | 29.65929 | 30.299 | 301.743
[7 empty] | 3.055556 | 29.50736 | 29.65316 | 30.308 | 301.895
[7 empty] | 3.333333 | 29.50064 | 29.65521 | 30.313 | 301.924
[7 empty] | 3.611111 | 29.49392 | 29.63406 | 30.297 | 301.98
[7 empty] | 3.888889 | 29.4872 | 29.62959 | 30.282 | 301.876
[7 empty] | 4.166667 | 29.48049 | 29.60904 | 30.261 | 301.876
[7 empty] | 4.444444 | 29.47378 | 29.65269 | 30.303 | 301.85
[7 empty] | 4.722222 | 29.46708 | 29.60977 | 30.284 | 302.098
[7 empty] | 5 | 29.46038 | 29.61096 | 30.278 | 302.026
[7 empty] | 5.277778 | 29.45369 | 29.58611 | 30.261 | 302.11
[7 empty] | 5.555556 | 29.447 | 29.54544 | 30.214 | 302.056
[7 empty] | 5.833333 | 29.44031 | 29.55855 | 30.214 | 301.922
[7 empty] | 6.111111 | 29.43363 | 29.55289 | 30.184 | 301.68
[7 empty] | 6.388889 | 29.42696 | 29.55133 | 30.163 | 301.486
[7 empty] | 6.666667 | 29.42029 | 29.54065 | 30.137 | 301.335
[7 empty] | 6.944444 | 29.41362 | 29.52762 | 30.127 | 301.368
[7 empty] | 7.222222 | 29.40696 | 29.51624 | 30.103 | 301.244
[7 empty] | 7.5 | 29.4003 | 29.49996 | 30.083 | 301.21
[7 empty] | 7.777778 | 29.39365 | 29.47683 | 30.067 | 301.286
[7 empty] | 8.055556 | 29.387 | 29.47828 | 30.058 | 301.181
[7 empty] | 8.333333 | 29.38035 | 29.47129 | 30.038 | 301.052
[7 empty] | 8.611111 | 29.37371 | 29.47335 | 30.042 | 301.071
[7 empty] | 8.888889 | 29.36708 | 29.44996 | 30.002 | 300.909
[7 empty] | 9.166667 | 29.36044 | 29.44111 | 29.989 | 300.869
[7 empty] | 9.444444 | 29.35382 | 29.42012 | 29.973 | 300.923
[7 empty] | 9.722222 | 29.34719 | 29.4006 | 29.955 | 300.942
[7 empty] | 10 | 29.34058 | 29.37676 | 29.932 | 300.955
[7 empty] | 10.27778 | 29.33396 | 29.40146 | 29.972 | 301.104
[7 empty] | 10.55556 | 29.32735 | 29.38824 | 29.963 | 301.149
[7 empty] | 10.83333 | 29.32075 | 29.38979 | 29.981 | 301.314
[7 empty] | 11.11111 | 29.31415 | 29.38183 | 29.97 | 301.285
[7 empty] | 11.38861 | 29.30756 | 29.34676 | 29.938 | 301.323
[7 empty] | 11.66639 | 29.30096 | 29.29169 | 29.896 | 301.466
[7 empty] | 11.94417 | 29.29438 | 29.3525 | 29.937 | 301.254
[7 empty] | 12.22222 | 29.28779 | 29.31112 | 29.92 | 301.508
[7 empty] | 12.5 | 29.28121 | 29.3256 | 29.932 | 301.48
[7 empty] | 12.77778 | 29.27463 | 29.3254 | 29.945 | 301.613
[7 empty] | 13.05556 | 29.26806 | 29.26382 | 29.884 | 301.632
[7 empty] | 13.33333 | 29.2615 | 29.28024 | 29.875 | 301.372
[7 empty] | 13.61111 | 29.25494 | 29.32115 | 29.895 | 301.153
[7 empty] | 13.88889 | 29.24838 | 29.28973 | 29.906 | 301.587
[7 empty] | 14.16667 | 29.24183 | 29.27747 | 29.88 | 301.451
[7 empty] | 14.44444 | 29.23528 | 29.28992 | 29.882 | 301.343
[7 empty] | 14.72222 | 29.22874 | 29.31016 | 29.896 | 301.276
[7 empty] | 15 | 29.2222 | 29.25743 | 29.854 | 301.395
[7 empty] | 15.27778 | 29.21566 | 29.26924 | 29.85 | 301.233
[7 empty] | 15.55556 | 29.20913 | 29.24525 | 29.839 | 301.369
[7 empty] | 15.83333 | 29.2026 | 29.24343 | 29.831 | 301.307
[7 empty] | 16.11111 | 29.19608 | 29.23683 | 29.812 | 301.183
[7 empty] | 16.38889 | 29.18956 | 29.21356 | 29.786 | 301.16
[7 empty] | 16.66667 | 29.18305 | 29.2192 | 29.787 | 301.112
[7 empty] | 16.94417 | 29.17655 | 29.18059 | 29.751 | 301.146
[7 empty] | 17.22222 | 29.17004 | 29.16844 | 29.747 | 301.231
[7 empty] | 17.5 | 29.16354 | 29.17269 | 29.738 | 301.096
[7 empty] | 17.77778 | 29.15704 | 29.19092 | 29.747 | 300.999
[7 empty] | 18.05556 | 29.15055 | 29.14994 | 29.723 | 301.179
[7 empty] | 18.33333 | 29.14406 | 29.12798 | 29.687 | 301.041
[7 empty] | 18.61111 | 29.13758 | 29.12336 | 29.661 | 300.825
[7 empty] | 18.88889 | 29.1311 | 29.12103 | 29.667 | 300.91
[7 empty] | 19.16667 | 29.12463 | 29.11696 | 29.681 | 301.094
[7 empty] | 19.44444 | 29.11816 | 29.04341 | 29.678 | 301.826
[7 empty] | 19.72222 | 29.11169 | 29.00869 | 29.704 | 302.452
[7 empty] | 20 | 29.10523 | 28.95357 | 29.72 | 303.191
[7 empty] | 20.27778 | 29.09877 | 28.91199 | 29.715 | 303.576
[7 empty] | 20.55556 | 29.09232 | 28.89135 | 29.729 | 303.936
[7 empty] | 20.83333 | 29.08587 | 28.87859 | 29.728 | 304.06
[7 empty] | 21.11083 | 29.07943 | 28.86048 | 29.733 | 304.302
[7 empty] | 21.38889 | 29.07299 | 28.86856 | 29.738 | 304.268
[7 empty] | 21.66667 | 29.06655 | 28.90649 | 29.684 | 303.317
[7 empty] | 21.94444 | 29.06012 | 28.97076 | 29.653 | 302.328
[7 empty] | 22.22194 | 29.0537 | 28.96648 | 29.614 | 301.975
[7 empty] | 22.5 | 29.04727 | 28.98429 | 29.575 | 301.392
[7 empty] | 22.77778 | 29.04085 | 28.98714 | 29.568 | 301.291
[7 empty] | 23.05556 | 29.03444 | 28.98781 | 29.573 | 301.335
[7 empty] | 23.33306 | 29.02803 | 28.96605 | 29.566 | 301.49
[7 empty] | 23.61111 | 29.02162 | 28.94181 | 29.549 | 301.569
[7 empty] | 23.88889 | 29.01522 | 28.92592 | 29.536 | 301.602
[7 empty] | 24.16667 | 29.00882 | 28.93149 | 29.532 | 301.503
[7 empty] | 24.44444 | 29.00243 | 28.94625 | 29.55 | 301.533
[7 empty] | 24.72194 | 28.99605 | 28.86774 | 29.554 | 302.394
[7 empty] | 25 | 28.98965 | 28.88309 | 29.544 | 302.131
[7 empty] | 25.27778 | 28.98327 | 28.83424 | 29.528 | 302.479
[7 empty] | 25.55556 | 28.9769 | 28.87153 | 29.579 | 302.61
[7 empty] | 25.83333 | 28.97053 | 28.85536 | 29.568 | 302.667
[7 empty] | 26.11083 | 28.96417 | 28.88287 | 29.591 | 302.614
[7 empty] | 26.38889 | 28.9578 | 28.91679 | 29.591 | 302.259
[7 empty] | 26.66667 | 28.95144 | 28.90073 | 29.582 | 302.335
[7 empty] | 26.94444 | 28.94508 | 28.92183 | 29.58 | 302.094
[7 empty] | 27.22222 | 28.93873 | 28.89167 | 29.547 | 302.072
[7 empty] | 27.5 | 28.93239 | 28.90384 | 29.548 | 301.955
[7 empty] | 27.77778 | 28.92604 | 28.90821 | 29.542 | 301.848
[7 empty] | 28.05556 | 28.91971 | 28.88962 | 29.514 | 301.756
[7 empty] | 28.33333 | 28.91337 | 28.9076 | 29.508 | 301.507
[7 empty] | 28.61111 | 28.90704 | 28.93447 | 29.527 | 301.421
[7 empty] | 28.88889 | 28.90072 | 28.92367 | 29.52 | 301.462
[7 empty] | 29.16667 | 28.8944 | 28.92233 | 29.506 | 301.333
[7 empty] | 29.44444 | 28.88808 | 28.90946 | 29.496 | 301.365
[7 empty] | 29.72222 | 28.88177 | 28.88091 | 29.479 | 301.489
[7 empty] | 30 | 28.87546 | 28.8821 | 29.472 | 301.405
[7 empty] | 30.27778 | 28.86915 | 28.87243 | 29.459 | 301.373
[7 empty] | 30.55556 | 28.86285 | 28.85402 | 29.458 | 301.555
[7 empty] | 30.83333 | 28.85656 | 28.83513 | 29.431 | 301.476
[7 empty] | 31.11111 | 28.85027 | 28.83587 | 29.434 | 301.499
[7 empty] | 31.38889 | 28.84398 | 28.85057 | 29.42 | 301.202
[7 empty] | 31.66667 | 28.8377 | 28.83896 | 29.402 | 301.139
[7 empty] | 31.94444 | 28.83142 | 28.81766 | 29.384 | 301.177
[7 empty] | 32.22222 | 28.82514 | 28.78641 | 29.361 | 301.268
[7 empty] | 32.5 | 28.81887 | 28.7859 | 29.329 | 300.945
[7 empty] | 32.77778 | 28.8126 | 28.78499 | 29.312 | 300.78
[7 empty] | 33.05528 | 28.80635 | 28.78799 | 29.313 | 300.759
[7 empty] | 33.33333 | 28.80008 | 28.78475 | 29.325 | 300.916
[7 empty] | 33.61111 | 28.79383 | 28.73512 | 29.294 | 301.117
[7 empty] | 33.88889 | 28.78758 | 28.73489 | 29.314 | 301.325
[7 empty] | 34.16667 | 28.78133 | 28.73126 | 29.303 | 301.25
[7 empty] | 34.44417 | 28.7751 | 28.71749 | 29.298 | 301.343
[7 empty] | 34.72222 | 28.76886 | 28.70747 | 29.311 | 301.582
[7 empty] | 35 | 28.76262 | 28.69684 | 29.302 | 301.601
[7 empty] | 35.27778 | 28.75639 | 28.72105 | 29.306 | 301.388
[7 empty] | 35.55556 | 28.75017 | 28.70782 | 29.296 | 301.424
[7 empty] | 35.83333 | 28.74395 | 28.68981 | 29.275 | 301.397
[7 empty] | 36.11111 | 28.73773 | 28.65696 | 29.254 | 301.526
[7 empty] | 36.38861 | 28.73153 | 28.64266 | 29.217 | 301.295
[7 empty] | 36.66667 | 28.72531 | 28.66107 | 29.235 | 301.287
[7 empty] | 36.94444 | 28.71911 | 28.6158 | 29.196 | 301.361
[7 empty] | 37.22222 | 28.71291 | 28.62084 | 29.196 | 301.308
[7 empty] | 37.5 | 28.70671 | 28.62108 | 29.182 | 301.161
[7 empty] | 37.77778 | 28.70052 | 28.61036 | 29.164 | 301.088
[7 empty] | 38.05556 | 28.69433 | 28.5399 | 29.166 | 301.852
[7 empty] | 38.33333 | 28.68815 | 28.47116 | 29.164 | 302.56
[7 empty] | 38.61111 | 28.68197 | 28.45391 | 29.189 | 303.003
[7 empty] | 38.88889 | 28.67579 | 28.42671 | 29.184 | 303.241
[7 empty] | 39.16667 | 28.66962 | 28.44121 | 29.209 | 303.346
[7 empty] | 39.44417 | 28.66346 | 28.44678 | 29.21 | 303.297
[7 empty] | 39.72222 | 28.65729 | 28.45432 | 29.219 | 303.31
[7 empty] | 39.99972 | 28.65114 | 28.46388 | 29.216 | 303.177
[7 empty] | 40.27778 | 28.64498 | 28.45299 | 29.221 | 303.345
[7 empty] | 40.55556 | 28.63883 | 28.43952 | 29.196 | 303.229
[7 empty] | 40.83333 | 28.63268 | 28.44874 | 29.202 | 303.193
[7 empty] | 41.11111 | 28.62654 | 28.42661 | 29.189 | 303.294
[7 empty] | 41.38889 | 28.6204 | 28.43377 | 29.208 | 303.415
[7 empty] | 41.66667 | 28.61426 | 28.41419 | 29.19 | 303.437
[7 empty] | 41.94444 | 28.60813 | 28.41536 | 29.194 | 303.466
[7 empty] | 42.22222 | 28.60201 | 28.41099 | 29.177 | 303.336
[7 empty] | 42.5 | 28.59589 | 28.39691 | 29.161 | 303.32
[7 empty] | 42.77778 | 28.58977 | 28.40249 | 29.18 | 303.458
[7 empty] | 43.05556 | 28.58365 | 28.38287 | 29.166 | 303.522
[7 empty] | 43.33333 | 28.57754 | 28.34198 | 29.133 | 303.616
[7 empty] | 43.61111 | 28.57144 | 28.35759 | 29.155 | 303.678
[7 empty] | 43.88889 | 28.56534 | 28.333 | 29.149 | 303.879
[7 empty] | 44.16667 | 28.55924 | 28.33455 | 29.148 | 303.852
[7 empty] | 44.44444 | 28.55315 | 28.30755 | 29.137 | 304.027
[7 empty] | 44.72194 | 28.54706 | 28.32705 | 29.175 | 304.214
[7 empty] | 45 | 28.54097 | 28.28187 | 29.121 | 304.136
[7 empty] | 45.27778 | 28.53489 | 28.32912 | 29.077 | 303.17
[7 empty] | 45.55556 | 28.52881 | 28.37019 | 29.055 | 302.502
[7 empty] | 45.83306 | 28.52274 | 28.40163 | 29.082 | 302.448
[7 empty] | 46.11111 | 28.51667 | 28.40583 | 29.094 | 302.528
[7 empty] | 46.38889 | 28.5106 | 28.39465 | 29.034 | 302.023
[7 empty] | 46.66667 | 28.50454 | 28.39448 | 29.037 | 302.056
[7 empty] | 46.94417 | 28.49849 | 28.43504 | 29.034 | 301.594
[7 empty] | 47.22222 | 28.49243 | 28.36883 | 29.015 | 302.1
[7 empty] | 47.5 | 28.48638 | 28.39862 | 29.057 | 302.22
[7 empty] | 47.77778 | 28.48034 | 28.36543 | 29.029 | 302.282
[7 empty] | 48.05556 | 28.4743 | 28.32629 | 29.011 | 302.512
[7 empty] | 48.33333 | 28.46826 | 28.40223 | 29.028 | 301.88
[7 empty] | 48.61083 | 28.46223 | 28.41115 | 28.987 | 301.359
[7 empty] | 48.88889 | 28.4562 | 28.45421 | 29.003 | 301.069
[7 empty] | 49.16667 | 28.45017 | 28.42488 | 28.991 | 301.255
[7 empty] | 49.44444 | 28.44415 | 28.41058 | 28.982 | 301.313
[7 empty] | 49.72194 | 28.43814 | 28.42059 | 28.99 | 301.29
[7 empty] | 50 | 28.43212 | 28.42006 | 28.991 | 301.306
[7 empty] | 50.27778 | 28.42611 | 28.43913 | 29.009 | 301.291
[7 empty] | 50.55556 | 28.42011 | 28.4412 | 29.027 | 301.456
[7 empty] | 50.83333 | 28.41411 | 28.44074 | 29.03 | 301.492
[7 empty] | 51.11111 | 28.40811 | 28.4275 | 29.034 | 301.674
[7 empty] | 51.38889 | 28.40212 | 28.38963 | 29.028 | 302.014
[7 empty] | 51.66667 | 28.39613 | 28.40381 | 29.065 | 302.248
[7 empty] | 51.94444 | 28.39014 | 28.40294 | 29.057 | 302.174
[7 empty] | 52.22222 | 28.38416 | 28.39233 | 29.067 | 302.391
[7 empty] | 52.5 | 28.37818 | 28.42325 | 29.095 | 302.353
[7 empty] | 52.77778 | 28.37221 | 28.37172 | 29.068 | 302.621
[7 empty] | 53.05556 | 28.36624 | 28.38003 | 29.084 | 302.699
[7 empty] | 53.33333 | 28.36028 | 28.39401 | 29.104 | 302.758
[7 empty] | 53.61111 | 28.35432 | 28.37606 | 29.098 | 302.887
[7 empty] | 53.88889 | 28.34836 | 28.36409 | 29.096 | 302.994
[7 empty] | 54.16667 | 28.34241 | 28.36694 | 29.08 | 302.797
[7 empty] | 54.44444 | 28.33646 | 28.36048 | 29.085 | 302.918
[7 empty] | 54.72222 | 28.33051 | 28.376 | 29.094 | 302.846
[7 empty] | 55 | 28.32457 | 28.36821 | 29.074 | 302.721
[7 empty] | 55.27778 | 28.31863 | 28.35324 | 29.072 | 302.86
[7 empty] | 55.55556 | 28.3127 | 28.36505 | 29.07 | 302.713
[7 empty] | 55.83333 | 28.30677 | 28.35555 | 29.052 | 302.627
[7 empty] | 56.11111 | 28.30084 | 28.3243 | 29.022 | 302.648
[7 empty] | 56.38889 | 28.29492 | 28.29604 | 28.994 | 302.658
[7 empty] | 56.66639 | 28.28901 | 28.31478 | 28.981 | 302.322
[7 empty] | 56.94444 | 28.28309 | 28.31266 | 28.961 | 302.136
[7 empty] | 57.22222 | 28.27718 | 28.30523 | 28.944 | 302.038
[7 empty] | 57.5 | 28.27128 | 28.321 | 28.94 | 301.828
[7 empty] | 57.77778 | 28.26537 | 28.29399 | 28.901 | 301.709
[7 empty] | 58.05556 | 28.25948 | 28.31095 | 28.905 | 301.57
[7 empty] | 58.33306 | 28.25359 | 28.27226 | 28.861 | 301.523
[7 empty] | 58.61111 | 28.24769 | 28.22017 | 28.804 | 301.483
[7 empty] | 58.88889 | 28.2418 | 28.25721 | 28.822 | 301.276
[7 empty] | 59.16667 | 28.23592 | 28.21152 | 28.801 | 301.544
[7 empty] | 59.44444 | 28.23004 | 28.17558 | 28.783 | 301.74
[7 empty] | 59.72222 | 28.22417 | 28.1908 | 28.806 | 301.818
[7 empty] | 60 | 28.2183 | 28.21861 | 28.809 | 301.552
[7 empty] | 60.27778 | 28.21243 | 28.20801 | 28.821 | 301.791
[7 empty] | 60.55556 | 28.20657 | 28.19349 | 28.818 | 301.915
[7 empty] | 60.83333 | 28.20071 | 28.17615 | 28.837 | 302.3
[7 empty] | 61.11111 | 28.19486 | 28.15392 | 28.799 | 302.14
[7 empty] | 61.38889 | 28.18901 | 28.18594 | 28.785 | 301.65
[7 empty] | 61.66667 | 28.18316 | 28.22048 | 28.826 | 301.71
[7 empty] | 61.94444 | 28.17732 | 28.15812 | 28.785 | 301.948
[7 empty] | 62.22222 | 28.17148 | 28.16816 | 28.78 | 301.788
[7 empty] | 62.49972 | 28.16565 | 28.12976 | 28.732 | 301.696
[7 empty] | 62.77778 | 28.15981 | 28.1643 | 28.769 | 301.714
[7 empty] | 63.05528 | 28.15399 | 28.13134 | 28.728 | 301.637
[7 empty] | 63.33333 | 28.14816 | 28.14361 | 28.729 | 301.516
[7 empty] | 63.61083 | 28.14234 | 28.12289 | 28.697 | 301.402
[7 empty] | 63.88889 | 28.13652 | 28.11605 | 28.714 | 301.654
[7 empty] | 64.16667 | 28.13071 | 28.10322 | 28.697 | 301.613
[7 empty] | 64.44417 | 28.12491 | 28.1032 | 28.679 | 301.424
[7 empty] | 64.72222 | 28.1191 | 28.09914 | 28.676 | 301.436
[7 empty] | 64.99972 | 28.1133 | 28.09175 | 28.654 | 301.284
[7 empty] | 65.27778 | 28.1075 | 28.07233 | 28.634 | 301.282
[7 empty] | 65.55556 | 28.10171 | 28.05104 | 28.612 | 301.279
[7 empty] | 65.83333 | 28.09592 | 28.07803 | 28.644 | 301.326
[7 empty] | 66.11111 | 28.09013 | 28.03448 | 28.612 | 301.457
[7 empty] | 66.38889 | 28.08435 | 27.97891 | 28.652 | 302.478
[7 empty] | 66.66667 | 28.07857 | 27.96481 | 28.667 | 302.789
[7 empty] | 66.94444 | 28.0728 | 27.93928 | 28.645 | 302.833
[7 empty] | 67.22222 | 28.06703 | 27.97326 | 28.693 | 302.972
[7 empty] | 67.5 | 28.06126 | 27.96989 | 28.71 | 303.188
[7 empty] | 67.77778 | 28.0555 | 27.94433 | 28.697 | 303.328
[7 empty] | 68.05556 | 28.04974 | 27.89293 | 28.687 | 303.781
[7 empty] | 68.33306 | 28.044 | 27.9815 | 28.679 | 302.735
[7 empty] | 68.61111 | 28.03824 | 28.00731 | 28.646 | 302.108
[7 empty] | 68.88889 | 28.03249 | 28.01756 | 28.634 | 301.871
[7 empty] | 69.16667 | 28.02675 | 28.02925 | 28.645 | 301.861
[7 empty] | 69.44417 | 28.02102 | 27.99667 | 28.59 | 301.632
[7 empty] | 69.72222 | 28.01528 | 28.01253 | 28.584 | 301.398
[7 empty] | 70 | 28.00954 | 28.01111 | 28.589 | 301.466
[7 empty] | 70.27778 | 28.00382 | 27.96472 | 28.596 | 302.04
[7 empty] | 70.55556 | 27.99809 | 27.95386 | 28.629 | 302.506
[7 empty] | 70.83333 | 27.99237 | 27.96487 | 28.59 | 301.975
[7 empty] | 71.11111 | 27.98666 | 27.99667 | 28.57 | 301.421
[7 empty] | 71.38889 | 27.98094 | 28.01325 | 28.58 | 301.348
[7 empty] | 71.66667 | 27.97524 | 27.99558 | 28.556 | 301.285
[7 empty] | 71.94444 | 27.96953 | 28.01148 | 28.556 | 301.114
[7 empty] | 72.22222 | 27.96383 | 28.03149 | 28.58 | 301.152
[7 empty] | 72.5 | 27.95813 | 28.02459 | 28.565 | 301.068
[7 empty] | 72.77778 | 27.95244 | 28.02379 | 28.575 | 301.182
[7 empty] | 73.05556 | 27.94675 | 28.02308 | 28.583 | 301.274
[7 empty] | 73.33333 | 27.94106 | 28.03978 | 28.597 | 301.242
[7 empty] | 73.61083 | 27.93539 | 28.01976 | 28.58 | 301.278
[7 empty] | 73.88889 | 27.9297 | 28.01038 | 28.593 | 301.516
[7 empty] | 74.16667 | 27.92403 | 28.00944 | 28.602 | 301.621
[7 empty] | 74.44444 | 27.91836 | 28.03558 | 28.651 | 301.856
[7 empty] | 74.72222 | 27.91269 | 28.02288 | 28.629 | 301.761
[7 empty] | 75 | 27.90703 | 27.99912 | 28.629 | 302.017
[7 empty] | 75.27778 | 27.90137 | 28.01294 | 28.651 | 302.1
[7 empty] | 75.55556 | 27.89571 | 28.01738 | 28.671 | 302.263
[7 empty] | 75.83333 | 27.89006 | 27.99161 | 28.665 | 302.478
[7 empty] | 76.11111 | 27.88441 | 27.97279 | 28.666 | 302.692
[7 empty] | 76.38889 | 27.87877 | 27.94674 | 28.671 | 303.027
[7 empty] | 76.66667 | 27.87313 | 27.99315 | 28.717 | 303.01
[7 empty] | 76.94444 | 27.86749 | 28.00611 | 28.723 | 302.933
[7 empty] | 77.22222 | 27.86186 | 27.96292 | 28.716 | 303.327
[7 empty] | 77.5 | 27.85623 | 27.95096 | 28.711 | 303.404
[7 empty] | 77.77778 | 27.8506 | 27.95601 | 28.709 | 303.328
[7 empty] | 78.05556 | 27.84498 | 27.9663 | 28.726 | 303.396
[7 empty] | 78.33333 | 27.83936 | 27.95519 | 28.718 | 303.432
[7 empty] | 78.61111 | 27.83375 | 27.97462 | 28.723 | 303.274
[7 empty] | 78.88889 | 27.82814 | 27.969 | 28.723 | 303.335
[7 empty] | 79.16667 | 27.82253 | 27.94517 | 28.699 | 303.34
[7 empty] | 79.44444 | 27.81693 | 27.96152 | 28.705 | 303.226
[7 empty] | 79.72222 | 27.81133 | 27.96562 | 28.697 | 303.097
[7 empty] | 80 | 27.80573 | 27.9305 | 28.669 | 303.182
[7 empty] | 80.27778 | 27.80014 | 27.93636 | 28.656 | 302.981
[7 empty] | 80.55556 | 27.79455 | 27.92468 | 28.634 | 302.875
[7 empty] | 80.83333 | 27.78897 | 27.94507 | 28.648 | 302.802
[7 empty] | 81.11111 | 27.78339 | 27.93197 | 28.627 | 302.722
[7 empty] | 81.38889 | 27.77781 | 27.90325 | 28.58 | 302.536
[7 empty] | 81.66667 | 27.77224 | 27.90809 | 28.579 | 302.473
[7 empty] | 81.94417 | 27.76668 | 27.87628 | 28.552 | 302.532
[7 empty] | 82.22222 | 27.7611 | 27.88703 | 28.526 | 302.14
[7 empty] | 82.5 | 27.75554 | 27.83863 | 28.473 | 302.103
[7 empty] | 82.77778 | 27.74998 | 27.82648 | 28.452 | 302.012
[7 empty] | 83.05556 | 27.74443 | 27.83025 | 28.434 | 301.78
[7 empty] | 83.33333 | 27.73888 | 27.82141 | 28.405 | 301.568
[7 empty] | 83.61111 | 27.73333 | 27.78774 | 28.371 | 301.572
[7 empty] | 83.88889 | 27.72779 | 27.80347 | 28.364 | 301.327
[7 empty] | 84.16667 | 27.72225 | 27.79725 | 28.36 | 301.352
[7 empty] | 84.44444 | 27.71671 | 27.78081 | 28.331 | 301.222
[7 empty] | 84.72222 | 27.71118 | 27.79383 | 28.328 | 301.049
[7 empty] | 85 | 27.70565 | 27.74077 | 28.316 | 301.497
[7 empty] | 85.27778 | 27.70012 | 27.70272 | 28.272 | 301.442
[7 empty] | 85.55556 | 27.6946 | 27.72577 | 28.276 | 301.234
[7 empty] | 85.83333 | 27.68908 | 27.74657 | 28.302 | 301.285
[7 empty] | 86.11111 | 27.68357 | 27.7383 | 28.307 | 301.428
[7 empty] | 86.38889 | 27.67806 | 27.7434 | 28.34 | 301.724
[7 empty] | 86.66667 | 27.67255 | 27.7104 | 28.335 | 302.03
[7 empty] | 86.94444 | 27.66705 | 27.70325 | 28.317 | 301.916
[7 empty] | 87.22222 | 27.66155 | 27.70725 | 28.289 | 301.574
[7 empty] | 87.5 | 27.65605 | 27.73861 | 28.323 | 301.595
[7 empty] | 87.77778 | 27.65056 | 27.70029 | 28.309 | 301.863
[7 empty] | 88.05556 | 27.64507 | 27.69209 | 28.289 | 301.739
[7 empty] | 88.33333 | 27.63959 | 27.69959 | 28.287 | 301.636
[7 empty] | 88.61111 | 27.63411 | 27.73466 | 28.326 | 301.67
[7 empty] | 88.88889 | 27.62863 | 27.66226 | 28.25 | 301.648
[7 empty] | 89.16667 | 27.62315 | 27.67379 | 28.248 | 301.501
[7 empty] | 89.44444 | 27.61768 | 27.66971 | 28.243 | 301.492
[7 empty] | 89.72222 | 27.61222 | 27.67051 | 28.244 | 301.494
[7 empty] | 90 | 27.60675 | 27.67583 | 28.235 | 301.34
[7 empty] | 90.27778 | 27.6013 | 27.63823 | 28.206 | 301.44
[7 empty] | 90.55556 | 27.59584 | 27.66554 | 28.229 | 301.388
[7 empty] | 90.83333 | 27.59039 | 27.63469 | 28.221 | 301.639
[7 empty] | 91.11111 | 27.58494 | 27.60475 | 28.188 | 301.613
[7 empty] | 91.38889 | 27.57949 | 27.64582 | 28.21 | 301.4
[7 empty] | 91.66667 | 27.57405 | 27.61548 | 28.181 | 301.421
[7 empty] | 91.94444 | 27.56862 | 27.61662 | 28.176 | 301.355
[7 empty] | 92.22222 | 27.56318 | 27.58519 | 28.15 | 301.42
[7 empty] | 92.5 | 27.55775 | 27.61064 | 28.167 | 301.324
[7 empty] | 92.77778 | 27.55232 | 27.58567 | 28.149 | 301.404
[7 empty] | 93.05556 | 27.5469 | 27.56576 | 28.148 | 301.611
[7 empty] | 93.33333 | 27.54148 | 27.57803 | 28.137 | 301.359
[7 empty] | 93.61111 | 27.53607 | 27.57052 | 28.12 | 301.259
[7 empty] | 93.88889 | 27.53065 | 27.60331 | 28.157 | 301.297
[7 empty] | 94.16667 | 27.52524 | 27.55225 | 28.13 | 301.566
[7 empty] | 94.44444 | 27.51984 | 27.56563 | 28.125 | 301.366
[7 empty] | 94.72222 | 27.51444 | 27.5865 | 28.149 | 301.395
[7 empty] | 95 | 27.50904 | 27.55384 | 28.132 | 301.57
[7 empty] | 95.27778 | 27.50365 | 27.51281 | 28.127 | 301.966
[7 empty] | 95.55556 | 27.49825 | 27.53095 | 28.131 | 301.81
[7 empty] | 95.83333 | 27.49287 | 27.5462 | 28.12 | 301.525
[7 empty] | 96.11083 | 27.48749 | 27.52362 | 28.095 | 301.504
[7 empty] | 96.38889 | 27.4821 | 27.53699 | 28.09 | 301.304
[7 empty] | 96.66667 | 27.47673 | 27.53296 | 28.072 | 301.155
[7 empty] | 96.94444 | 27.47135 | 27.49141 | 28.053 | 301.406
[7 empty] | 97.22194 | 27.46599 | 27.46768 | 28.014 | 301.247
[7 empty] | 97.5 | 27.46062 | 27.48698 | 28.02 | 301.1
[7 empty] | 97.77778 | 27.45526 | 27.49717 | 28.01 | 300.881
[7 empty] | 98.05556 | 27.4499 | 27.44558 | 27.962 | 300.93
[7 empty] | 98.33333 | 27.44454 | 27.47902 | 27.993 | 300.897
[7 empty] | 98.61111 | 27.43919 | 27.46372 | 27.959 | 300.699
[7 empty] | 98.88889 | 27.43385 | 27.47564 | 27.993 | 300.934
[7 empty] | 99.16667 | 27.4285 | 27.4488 | 27.994 | 301.239
[7 empty] | 99.44444 | 27.42316 | 27.42003 | 28.003 | 301.652
[7 empty] | 99.72222 | 27.41782 | 27.43912 | 28.008 | 301.496
[7 empty] | 100 | 27.41249 | 27.46667 | 28.035 | 301.484
[7 empty] | 100.2778 | 27.40716 | 27.42734 | 28.01 | 301.647
[7 empty] | 100.5556 | 27.40183 | 27.42048 | 27.999 | 301.604
[7 empty] | 100.8333 | 27.39651 | 27.42411 | 27.982 | 301.381
[7 empty] | 101.1111 | 27.39119 | 27.41869 | 27.98 | 301.419
[7 empty] | 101.3889 | 27.38587 | 27.41937 | 27.978 | 301.39
[7 empty] | 101.6667 | 27.38056 | 27.42334 | 27.984 | 301.411
[7 empty] | 101.9444 | 27.37525 | 27.41297 | 27.975 | 301.428
[7 empty] | 102.2222 | 27.36995 | 27.45773 | 28.015 | 301.367
[7 empty] | 102.5 | 27.36465 | 27.40614 | 27.971 | 301.46
[7 empty] | 102.7778 | 27.35935 | 27.41986 | 27.985 | 301.46
[7 empty] | 103.0556 | 27.35405 | 27.41741 | 27.967 | 301.293
[7 empty] | 103.3333 | 27.34876 | 27.42383 | 27.978 | 301.341
[7 empty] | 103.6111 | 27.34347 | 27.37441 | 27.921 | 301.27
[7 empty] | 103.8889 | 27.33819 | 27.35068 | 27.903 | 301.337
[7 empty] | 104.1667 | 27.33291 | 27.37175 | 27.908 | 301.159
[7 empty] | 104.4444 | 27.32763 | 27.36924 | 27.887 | 300.96
[7 empty] | 104.7222 | 27.32236 | 27.35095 | 27.883 | 301.118
[7 empty] | 105 | 27.31709 | 27.35463 | 27.861 | 300.84
[7 empty] | 105.2778 | 27.31182 | 27.33501 | 27.845 | 300.883
[7 empty] | 105.5556 | 27.30656 | 27.31305 | 27.823 | 300.887
[7 empty] | 105.8331 | 27.30131 | 27.34557 | 27.849 | 300.81
[7 empty] | 106.1111 | 27.29604 | 27.33867 | 27.859 | 300.994
[7 empty] | 106.3889 | 27.29079 | 27.30176 | 27.831 | 301.098
[7 empty] | 106.6667 | 27.28554 | 27.29383 | 27.839 | 301.272
[7 empty] | 106.9444 | 27.2803 | 27.28345 | 27.814 | 301.116
[7 empty] | 107.2222 | 27.27506 | 27.28519 | 27.813 | 301.086
[7 empty] | 107.5 | 27.26982 | 27.30004 | 27.836 | 301.171
[7 empty] | 107.7778 | 27.26458 | 27.27993 | 27.813 | 301.144
[7 empty] | 108.0556 | 27.25935 | 27.28024 | 27.828 | 301.303
[7 empty] | 108.3333 | 27.25412 | 27.28559 | 27.833 | 301.298
[7 empty] | 108.6108 | 27.2489 | 27.28085 | 27.841 | 301.437
[7 empty] | 108.8889 | 27.24368 | 27.27455 | 27.833 | 301.42
[7 empty] | 109.1667 | 27.23846 | 27.26921 | 27.833 | 301.479
[7 empty] | 109.4444 | 27.23324 | 27.25713 | 27.831 | 301.591
[7 empty] | 109.7222 | 27.22803 | 27.25896 | 27.829 | 301.549
[7 empty] | 110 | 27.22283 | 27.23134 | 27.789 | 301.421
[7 empty] | 110.2778 | 27.21762 | 27.28848 | 27.817 | 301.093
[7 empty] | 110.5556 | 27.21242 | 27.23115 | 27.77 | 301.217
[7 empty] | 110.8333 | 27.20723 | 27.24353 | 27.784 | 301.232
[7 empty] | 111.1111 | 27.20203 | 27.25012 | 27.797 | 301.3
[7 empty] | 111.3889 | 27.19684 | 27.23937 | 27.784 | 301.278
[7 empty] | 111.6667 | 27.19166 | 27.22086 | 27.783 | 301.472
[7 empty] | 111.9444 | 27.18647 | 27.24302 | 27.794 | 301.346
[7 empty] | 112.2222 | 27.18129 | 27.21921 | 27.771 | 301.36
[7 empty] | 112.4997 | 27.17612 | 27.21455 | 27.775 | 301.455
[7 empty] | 112.7778 | 27.17095 | 27.1883 | 27.746 | 301.431
[7 empty] | 113.0556 | 27.16578 | 27.16591 | 27.726 | 301.462
[7 empty] | 113.3333 | 27.16061 | 27.17889 | 27.734 | 301.405
[7 empty] | 113.6111 | 27.15545 | 27.17412 | 27.726 | 301.371
[7 empty] | 113.8889 | 27.15029 | 27.18548 | 27.741 | 301.408
[7 empty] | 114.1667 | 27.14513 | 27.153 | 27.704 | 301.366
[7 empty] | 114.4444 | 27.13998 | 27.16293 | 27.695 | 301.158
[7 empty] | 114.7222 | 27.13483 | 27.13811 | 27.673 | 301.194
[7 empty] | 115 | 27.12969 | 27.12336 | 27.662 | 301.238
[7 empty] | 115.2778 | 27.12455 | 27.1173 | 27.656 | 301.24
[7 empty] | 115.5556 | 27.11941 | 27.10439 | 27.641 | 301.22
[7 empty] | 115.8333 | 27.11427 | 27.10594 | 27.639 | 301.181
[7 empty] | 116.1111 | 27.10914 | 27.10334 | 27.647 | 301.297
[7 empty] | 116.3889 | 27.10401 | 27.08686 | 27.619 | 301.175
[7 empty] | 116.6667 | 27.09889 | 27.06681 | 27.609 | 301.289
[7 empty] | 116.9444 | 27.09377 | 27.06787 | 27.611 | 301.299
[7 empty] | 117.2222 | 27.08865 | 27.05843 | 27.601 | 301.295
[7 empty] | 117.5 | 27.08354 | 27.10424 | 27.647 | 301.287
[7 empty] | 117.7778 | 27.07842 | 27.0567 | 27.616 | 301.478
[7 empty] | 118.0556 | 27.07332 | 27.07015 | 27.63 | 301.481
[7 empty] | 118.3333 | 27.06821 | 27.03799 | 27.598 | 301.49
[7 empty] | 118.6108 | 27.06312 | 27.03988 | 27.584 | 301.316
[7 empty] | 118.8889 | 27.05801 | 27.0579 | 27.612 | 301.421
[7 empty] | 119.1667 | 27.05292 | 27.0238 | 27.588 | 301.539
[7 empty] | 119.4444 | 27.04783 | 27.02147 | 27.588 | 301.565
[7 empty] | 119.7219 | 27.04275 | 27.03308 | 27.594 | 301.501
[7 empty] | 120 | 27.03766 | 27.04304 | 27.632 | 301.805
[7 empty] | 120.2778 | 27.03258 | 26.98517 | 27.599 | 302.091
[7 empty] | 120.5556 | 27.0275 | 27.00545 | 27.586 | 301.722
[7 empty] | 120.8333 | 27.02243 | 26.98594 | 27.57 | 301.765
[7 empty] | 121.1108 | 27.01736 | 26.99067 | 27.555 | 301.548
[7 empty] | 121.3889 | 27.01229 | 27.00911 | 27.572 | 301.528
[7 empty] | 121.6667 | 27.00723 | 27.00416 | 27.577 | 301.638
[7 empty] | 121.9444 | 27.00217 | 27.01283 | 27.594 | 301.727
[7 empty] | 122.2219 | 26.99711 | 27.01708 | 27.602 | 301.767
[7 empty] | 122.5 | 26.99206 | 26.98292 | 27.604 | 302.171
[7 empty] | 122.7778 | 26.98701 | 26.97283 | 27.603 | 302.273
[7 empty] | 123.0556 | 26.98196 | 27.01099 | 27.634 | 302.185
[7 empty] | 123.3333 | 26.97692 | 26.98103 | 27.625 | 302.422
[7 empty] | 123.6111 | 26.97188 | 26.97051 | 27.625 | 302.54
[7 empty] | 123.8889 | 26.96684 | 26.9741 | 27.64 | 302.664
[7 empty] | 124.1667 | 26.96181 | 26.97135 | 27.656 | 302.87
[7 empty] | 124.4444 | 26.95678 | 26.95338 | 27.656 | 303.072
[7 empty] | 124.7222 | 26.95175 | 26.99807 | 27.694 | 302.986
[7 empty] | 125 | 26.94673 | 27.00567 | 27.707 | 303.043
[7 empty] | 125.2778 | 26.94171 | 27.00304 | 27.714 | 303.149
[7 empty] | 125.5556 | 26.93669 | 27.00083 | 27.712 | 303.152
[7 empty] | 125.8333 | 26.93168 | 26.99319 | 27.691 | 303.008
[7 empty] | 126.1111 | 26.92667 | 27.00118 | 27.729 | 303.334
[7 empty] | 126.3889 | 26.92166 | 26.99311 | 27.723 | 303.359
[7 empty] | 126.6667 | 26.91666 | 26.98858 | 27.722 | 303.399
[7 empty] | 126.9444 | 26.91166 | 26.98291 | 27.736 | 303.616
[7 empty] | 127.2222 | 26.90666 | 26.93914 | 27.688 | 303.583
[7 empty] | 127.5 | 26.90167 | 26.95197 | 27.702 | 303.592
[7 empty] | 127.7778 | 26.89668 | 26.95001 | 27.703 | 303.625
[7 empty] | 128.0556 | 26.89169 | 26.94565 | 27.68 | 303.422
[7 empty] | 128.3333 | 26.88671 | 26.92536 | 27.668 | 303.519
[7 empty] | 128.6111 | 26.88173 | 26.9345 | 27.667 | 303.405
[7 empty] | 128.8889 | 26.87675 | 26.91948 | 27.641 | 303.289
[7 empty] | 129.1667 | 26.87178 | 26.87876 | 27.6 | 303.298
[7 empty] | 129.4444 | 26.86681 | 26.90953 | 27.607 | 303.028
[7 empty] | 129.7222 | 26.86184 | 26.9124 | 27.596 | 302.875
[7 empty] | 130 | 26.85688 | 26.90745 | 27.581 | 302.766
[7 empty] | 130.2778 | 26.85192 | 26.87968 | 27.563 | 302.881
[7 empty] | 130.5556 | 26.84696 | 26.86675 | 27.532 | 302.686
[7 empty] | 130.8333 | 26.84201 | 26.83986 | 27.481 | 302.428
[7 empty] | 131.1111 | 26.83706 | 26.82475 | 27.457 | 302.334
[7 empty] | 131.3886 | 26.83211 | 26.85842 | 27.467 | 302.065
[7 empty] | 131.6664 | 26.82717 | 26.82412 | 27.44 | 302.154
[7 empty] | 131.9442 | 26.82223 | 26.79158 | 27.403 | 302.113
[7 empty] | 132.2222 | 26.81729 | 26.81653 | 27.407 | 301.876
[7 empty] | 132.5 | 26.81236 | 26.76884 | 27.355 | 301.84
[7 empty] | 132.7778 | 26.80742 | 26.76721 | 27.344 | 301.737
[7 empty] | 133.0556 | 26.8025 | 26.7774 | 27.337 | 301.545
[7 empty] | 133.3333 | 26.79757 | 26.76398 | 27.304 | 301.332
[7 empty] | 133.6111 | 26.79265 | 26.75684 | 27.294 | 301.302
[7 empty] | 133.8889 | 26.78774 | 26.75684 | 27.294 | 301.302
[7 empty] | 134.1667 | 26.78282 | 26.76515 | 27.308 | 301.363
[7 empty] | 134.4444 | 26.77791 | 26.72308 | 27.281 | 301.539
[7 empty] | 134.7222 | 26.773 | 26.73011 | 27.289 | 301.548
[7 empty] | 135 | 26.7681 | 26.73103 | 27.315 | 301.825
[7 empty] | 135.2778 | 26.7632 | 26.73599 | 27.315 | 301.769
[7 empty] | 135.5556 | 26.7583 | 26.74717 | 27.341 | 301.93
[7 empty] | 135.8333 | 26.75341 | 26.72023 | 27.315 | 301.947
[7 empty] | 136.1111 | 26.74852 | 26.73339 | 27.33 | 301.964
[7 empty] | 136.3889 | 26.74363 | 26.73501 | 27.336 | 302.012
[7 empty] | 136.6667 | 26.73874 | 26.7165 | 27.312 | 301.956
[7 empty] | 136.9442 | 26.73387 | 26.71991 | 27.322 | 302.028
[7 empty] | 137.2222 | 26.72898 | 26.69448 | 27.297 | 302.039
[7 empty] | 137.5 | 26.72411 | 26.68921 | 27.286 | 301.977
[7 empty] | 137.7778 | 26.71924 | 26.67359 | 27.261 | 301.877
[7 empty] | 138.0556 | 26.71437 | 26.69995 | 27.279 | 301.778
[7 empty] | 138.3333 | 26.7095 | 26.66832 | 27.253 | 301.848
[7 empty] | 138.6111 | 26.70464 | 26.67715 | 27.266 | 301.892
[7 empty] | 138.8889 | 26.69978 | 26.67357 | 27.258 | 301.844
[7 empty] | 139.1667 | 26.69493 | 26.66745 | 27.242 | 301.736
[7 empty] | 139.4444 | 26.69007 | 26.64752 | 27.222 | 301.74
[7 empty] | 139.7222 | 26.68523 | 26.63832 | 27.22 | 301.822
[7 empty] | 140 | 26.68038 | 26.62724 | 27.202 | 301.748
[7 empty] | 140.2778 | 26.67554 | 26.64524 | 27.213 | 301.666
[7 empty] | 140.5556 | 26.6707 | 26.64733 | 27.22 | 301.72
[7 empty] | 140.8333 | 26.66586 | 26.57325 | 27.176 | 302.072
[7 empty] | 141.1108 | 26.66103 | 26.62044 | 27.191 | 301.703
[7 empty] | 141.3889 | 26.6562 | 26.65328 | 27.224 | 301.697
[7 empty] | 141.6667 | 26.65137 | 26.61372 | 27.2 | 301.879
[7 empty] | 141.9444 | 26.64655 | 26.58257 | 27.184 | 302.055
[7 empty] | 142.2219 | 26.64173 | 26.58605 | 27.162 | 301.771
[7 empty] | 142.5 | 26.63691 | 26.60225 | 27.15 | 301.454
[7 empty] | 142.7778 | 26.6321 | 26.59081 | 27.134 | 301.406
[7 empty] | 143.0556 | 26.62729 | 26.57719 | 27.121 | 301.416
[7 empty] | 143.3331 | 26.62249 | 26.57445 | 27.129 | 301.536
[7 empty] | 143.6111 | 26.61768 | 26.57454 | 27.147 | 301.735
[7 empty] | 143.8889 | 26.61288 | 26.57195 | 27.143 | 301.72
[7 empty] | 144.1667 | 26.60808 | 26.5833 | 27.151 | 301.68
[7 empty] | 144.4444 | 26.60328 | 26.58587 | 27.17 | 301.862
[7 empty] | 144.7219 | 26.5985 | 26.5992 | 27.192 | 301.955
[7 empty] | 145 | 26.59371 | 26.56658 | 27.177 | 302.159
[7 empty] | 145.2778 | 26.58892 | 26.58054 | 27.219 | 302.467
[7 empty] | 145.5556 | 26.58414 | 26.57963 | 27.216 | 302.444
[7 empty] | 145.8333 | 26.57936 | 26.56393 | 27.218 | 302.645
[7 empty] | 146.1108 | 26.57459 | 26.59058 | 27.248 | 302.675
[7 empty] | 146.3889 | 26.56981 | 26.57132 | 27.262 | 303.05
[7 empty] | 146.6667 | 26.56504 | 26.55839 | 27.258 | 303.153
[7 empty] | 146.9444 | 26.56028 | 26.55766 | 27.272 | 303.317
[7 empty] | 147.2222 | 26.55552 | 26.57692 | 27.296 | 303.364
[7 empty] | 147.5 | 26.55076 | 26.52799 | 27.27 | 303.634
[7 empty] | 147.7778 | 26.546 | 26.55905 | 27.287 | 303.468
[7 empty] | 148.0556 | 26.54125 | 26.56403 | 27.294 | 303.489
[7 empty] | 148.3333 | 26.5365 | 26.56673 | 27.31 | 303.636
[7 empty] | 148.6111 | 26.53175 | 26.55803 | 27.314 | 303.78
[7 empty] | 148.8889 | 26.52701 | 26.55214 | 27.319 | 303.903
[7 empty] | 149.1667 | 26.52227 | 26.56909 | 27.318 | 303.698
[7 empty] | 149.4444 | 26.51753 | 26.56496 | 27.325 | 303.823
[7 empty] | 149.7222 | 26.51279 | 26.58615 | 27.354 | 303.903
[7 empty] | 150 | 26.50806 | 26.56019 | 27.329 | 303.922
[7 empty] | 150.2778 | 26.50334 | 26.57166 | 27.322 | 303.713
[7 empty] | 150.5556 | 26.49861 | 26.55323 | 27.331 | 304.024
[7 empty] | 150.8333 | 26.49389 | 26.54406 | 27.308 | 303.873
[7 empty] | 151.1111 | 26.48917 | 26.5498 | 27.313 | 303.863
[7 empty] | 151.3889 | 26.48446 | 26.52458 | 27.284 | 303.829
[7 empty] | 151.6667 | 26.47974 | 26.5334 | 27.284 | 303.728
[7 empty] | 151.9444 | 26.47504 | 26.52693 | 27.276 | 303.713
[7 empty] | 152.2222 | 26.47033 | 26.49234 | 27.239 | 303.697
[7 empty] | 152.5 | 26.46563 | 26.52142 | 27.261 | 303.609
[7 empty] | 152.7778 | 26.46093 | 26.47633 | 27.222 | 303.691
[7 empty] | 153.0553 | 26.45624 | 26.47125 | 27.195 | 303.448
[7 empty] | 153.3333 | 26.45154 | 26.4611 | 27.18 | 303.397
[7 empty] | 153.6111 | 26.44685 | 26.45165 | 27.16 | 303.282
[7 empty] | 153.8889 | 26.44216 | 26.45028 | 27.15 | 303.186
[7 empty] | 154.1667 | 26.43748 | 26.43013 | 27.109 | 302.959
[7 empty] | 154.4442 | 26.4328 | 26.40539 | 27.072 | 302.829
[7 empty] | 154.7222 | 26.42812 | 26.42727 | 27.099 | 302.88
[7 empty] | 155 | 26.42344 | 26.40966 | 27.061 | 302.657
[7 empty] | 155.2778 | 26.41877 | 26.36717 | 27.008 | 302.551
[7 empty] | 155.5556 | 26.4141 | 26.37892 | 27.017 | 302.517
[7 empty] | 155.8333 | 26.40944 | 26.35977 | 26.984 | 302.367
[7 empty] | 156.1111 | 26.40478 | 26.37392 | 26.975 | 302.104
[7 empty] | 156.3886 | 26.40012 | 26.36592 | 26.967 | 302.106
[7 empty] | 156.6667 | 26.39546 | 26.33399 | 26.924 | 301.99
[7 empty] | 156.9444 | 26.39081 | 26.34485 | 26.931 | 301.944
[7 empty] | 157.2222 | 26.38616 | 26.3135 | 26.879 | 301.72
[7 empty] | 157.5 | 26.38151 | 26.30707 | 26.858 | 301.558
[7 empty] | 157.7778 | 26.37687 | 26.28183 | 26.822 | 301.443
[7 empty] | 158.0556 | 26.37223 | 26.30002 | 26.846 | 301.504
[7 empty] | 158.3333 | 26.36759 | 26.27293 | 26.809 | 301.399
[7 empty] | 158.6111 | 26.36296 | 26.30323 | 26.832 | 301.31
[7 empty] | 158.8889 | 26.35832 | 26.27327 | 26.817 | 301.485
[7 empty] | 159.1667 | 26.3537 | 26.28808 | 26.825 | 301.405
[7 empty] | 159.4442 | 26.34908 | 26.24322 | 26.785 | 301.47
[7 empty] | 159.7222 | 26.34445 | 26.25788 | 26.786 | 301.313
[7 empty] | 159.9997 | 26.33984 | 26.2383 | 26.779 | 301.459
[7 empty] | 160.2778 | 26.33521 | 26.2419 | 26.788 | 301.519
[7 empty] | 160.5556 | 26.3306 | 26.24819 | 26.793 | 301.503
[7 empty] | 160.8333 | 26.32599 | 26.24965 | 26.8 | 301.565
[7 empty] | 161.1111 | 26.32139 | 26.21708 | 26.779 | 301.703
[7 empty] | 161.3889 | 26.31678 | 26.23772 | 26.811 | 301.826
[7 empty] | 161.6667 | 26.31218 | 26.2452 | 26.823 | 301.875
[7 empty] | 161.9444 | 26.30758 | 26.25872 | 26.829 | 301.787
[7 empty] | 162.2222 | 26.30299 | 26.23331 | 26.812 | 301.888
[7 empty] | 162.5 | 26.2984 | 26.22737 | 26.807 | 301.9
[7 empty] | 162.7778 | 26.29381 | 26.23189 | 26.803 | 301.803
[7 empty] | 163.0556 | 26.28923 | 26.24052 | 26.82 | 301.895

## p46_s7
P46_S7 | [6 empty] | Time (hours) | Exp Curve | Normalized Pressure (PSI) | Measured Pressure (PSI) | Temperatureavg (K)
Test Start | Date: |  |  | Sample #
Equation | ae-bx + c | [5 empty] | 0 | 29.70837 | 29.90786 | 30.55 | 301.714
Coefficients | a | 12.56562 | b | 0.002326775 | c | 17.14274 | 0.2777778 | 29.70025 | 29.88329 | 30.534 | 301.804
Correlation | R2 | 0.997561 |  |  |  |  | 0.5555556 | 29.69213 | 29.85582 | 30.493 | 301.676
[7 empty] | 0.8333333 | 29.68402 | 29.82818 | 30.499 | 302.015
[7 empty] | 1.110833 | 29.67593 | 29.75065 | 30.485 | 302.663
[7 empty] | 1.388889 | 29.66782 | 29.77692 | 30.51 | 302.644
[7 empty] | 1.666667 | 29.65973 | 29.81897 | 30.46 | 301.722
[7 empty] | 1.944444 | 29.65164 | 29.80734 | 30.456 | 301.8
[7 empty] | 2.221944 | 29.64357 | 29.80785 | 30.455 | 301.785
[7 empty] | 2.5 | 29.63548 | 29.79743 | 30.449 | 301.831
[7 empty] | 2.777778 | 29.62741 | 29.81102 | 30.454 | 301.743
[7 empty] | 3.055556 | 29.61935 | 29.78916 | 30.447 | 301.895
[7 empty] | 3.333333 | 29.61128 | 29.78825 | 30.449 | 301.924
[7 empty] | 3.611111 | 29.60323 | 29.75045 | 30.416 | 301.98
[7 empty] | 3.888889 | 29.59518 | 29.76462 | 30.42 | 301.876
[7 empty] | 4.166667 | 29.58713 | 29.77636 | 30.432 | 301.876
[7 empty] | 4.444444 | 29.57909 | 29.78088 | 30.434 | 301.85
[7 empty] | 4.722222 | 29.57106 | 29.73297 | 30.41 | 302.098
[7 empty] | 5 | 29.56303 | 29.69604 | 30.365 | 302.026
[7 empty] | 5.277778 | 29.555 | 29.70734 | 30.385 | 302.11
[7 empty] | 5.555556 | 29.54698 | 29.6618 | 30.333 | 302.056
[7 empty] | 5.833333 | 29.53897 | 29.6329 | 30.29 | 301.922
[7 empty] | 6.111111 | 29.53096 | 29.64884 | 30.282 | 301.68
[7 empty] | 6.388889 | 29.52295 | 29.64146 | 30.255 | 301.486
[7 empty] | 6.666667 | 29.51495 | 29.62299 | 30.221 | 301.335
[7 empty] | 6.944444 | 29.50696 | 29.60505 | 30.206 | 301.368
[7 empty] | 7.222222 | 29.49897 | 29.60252 | 30.191 | 301.244
[7 empty] | 7.5 | 29.49099 | 29.5892 | 30.174 | 301.21
[7 empty] | 7.777778 | 29.48301 | 29.54938 | 30.141 | 301.286
[7 empty] | 8.055556 | 29.47504 | 29.54889 | 30.13 | 301.181
[7 empty] | 8.333333 | 29.46707 | 29.5282 | 30.096 | 301.052
[7 empty] | 8.611111 | 29.4591 | 29.50573 | 30.075 | 301.071
[7 empty] | 8.888889 | 29.45115 | 29.51278 | 30.066 | 300.909
[7 empty] | 9.166667 | 29.44319 | 29.49805 | 30.047 | 300.869
[7 empty] | 9.444444 | 29.43525 | 29.48687 | 30.041 | 300.923
[7 empty] | 9.722222 | 29.4273 | 29.46832 | 30.024 | 300.942
[7 empty] | 10 | 29.41937 | 29.44546 | 30.002 | 300.955
[7 empty] | 10.27778 | 29.41144 | 29.43775 | 30.009 | 301.104
[7 empty] | 10.55556 | 29.40351 | 29.42943 | 30.005 | 301.149
[7 empty] | 10.83333 | 29.39559 | 29.4192 | 30.011 | 301.314
[7 empty] | 11.11111 | 29.38767 | 29.42497 | 30.014 | 301.285
[7 empty] | 11.38861 | 29.37977 | 29.40361 | 29.996 | 301.323
[7 empty] | 11.66639 | 29.37186 | 29.40338 | 30.01 | 301.466
[7 empty] | 11.94417 | 29.36396 | 29.40741 | 29.993 | 301.254
[7 empty] | 12.22222 | 29.35605 | 29.37578 | 29.986 | 301.508
[7 empty] | 12.5 | 29.34816 | 29.37459 | 29.982 | 301.48
[7 empty] | 12.77778 | 29.34028 | 29.35282 | 29.973 | 301.613
[7 empty] | 13.05556 | 29.3324 | 29.34901 | 29.971 | 301.632
[7 empty] | 13.33333 | 29.32452 | 29.33219 | 29.928 | 301.372
[7 empty] | 13.61111 | 29.31665 | 29.36234 | 29.937 | 301.153
[7 empty] | 13.88889 | 29.30878 | 29.32401 | 29.941 | 301.587
[7 empty] | 14.16667 | 29.30092 | 29.32156 | 29.925 | 301.451
[7 empty] | 14.44444 | 29.29307 | 29.33991 | 29.933 | 301.343
[7 empty] | 14.72222 | 29.28522 | 29.31604 | 29.902 | 301.276
[7 empty] | 15 | 29.27737 | 29.28487 | 29.882 | 301.395
[7 empty] | 15.27778 | 29.26953 | 29.30944 | 29.891 | 301.233
[7 empty] | 15.55556 | 29.26169 | 29.30014 | 29.895 | 301.369
[7 empty] | 15.83333 | 29.25386 | 29.27676 | 29.865 | 301.307
[7 empty] | 16.11111 | 29.24604 | 29.28194 | 29.858 | 301.183
[7 empty] | 16.38889 | 29.23822 | 29.24887 | 29.822 | 301.16
[7 empty] | 16.66667 | 29.2304 | 29.26138 | 29.83 | 301.112
[7 empty] | 16.94417 | 29.2226 | 29.24827 | 29.82 | 301.146
[7 empty] | 17.22222 | 29.21479 | 29.21943 | 29.799 | 301.231
[7 empty] | 17.5 | 29.20699 | 29.22174 | 29.788 | 301.096
[7 empty] | 17.77778 | 29.19919 | 29.22723 | 29.784 | 300.999
[7 empty] | 18.05556 | 29.1914 | 29.18132 | 29.755 | 301.179
[7 empty] | 18.33333 | 29.18362 | 29.18979 | 29.75 | 301.041
[7 empty] | 18.61111 | 29.17584 | 29.20584 | 29.745 | 300.825
[7 empty] | 18.88889 | 29.16806 | 29.15538 | 29.702 | 300.91
[7 empty] | 19.16667 | 29.16029 | 29.14737 | 29.712 | 301.094
[7 empty] | 19.44444 | 29.15253 | 29.10702 | 29.743 | 301.826
[7 empty] | 19.72222 | 29.14477 | 29.03311 | 29.729 | 302.452
[7 empty] | 20 | 29.13702 | 28.96137 | 29.728 | 303.191
[7 empty] | 20.27778 | 29.12927 | 28.98691 | 29.792 | 303.576
[7 empty] | 20.55556 | 29.12152 | 28.93508 | 29.774 | 303.936
[7 empty] | 20.83333 | 29.11378 | 28.93591 | 29.787 | 304.06
[7 empty] | 21.11083 | 29.10605 | 28.91872 | 29.793 | 304.302
[7 empty] | 21.38889 | 29.09832 | 28.9171 | 29.788 | 304.268
[7 empty] | 21.66667 | 29.09059 | 28.9581 | 29.737 | 303.317
[7 empty] | 21.94444 | 29.08287 | 29.02352 | 29.707 | 302.328
[7 empty] | 22.22194 | 29.07517 | 29.01832 | 29.667 | 301.975
[7 empty] | 22.5 | 29.06745 | 29.03231 | 29.624 | 301.392
[7 empty] | 22.77778 | 29.05974 | 29.03028 | 29.612 | 301.291
[7 empty] | 23.05556 | 29.05204 | 29.02016 | 29.606 | 301.335
[7 empty] | 23.33306 | 29.04436 | 29.01014 | 29.611 | 301.49
[7 empty] | 23.61111 | 29.03666 | 28.99372 | 29.602 | 301.569
[7 empty] | 23.88889 | 29.02897 | 28.96411 | 29.575 | 301.602
[7 empty] | 24.16667 | 29.02129 | 28.96578 | 29.567 | 301.503
[7 empty] | 24.44444 | 29.01362 | 28.98935 | 29.594 | 301.533
[7 empty] | 24.72194 | 29.00596 | 28.93318 | 29.621 | 302.394
[7 empty] | 25 | 28.99828 | 28.9046 | 29.566 | 302.131
[7 empty] | 25.27778 | 28.99062 | 28.89478 | 29.59 | 302.479
[7 empty] | 25.55556 | 28.98297 | 28.87934 | 29.587 | 302.61
[7 empty] | 25.83333 | 28.97532 | 28.89635 | 29.61 | 302.667
[7 empty] | 26.11083 | 28.96768 | 28.91312 | 29.622 | 302.614
[7 empty] | 26.38889 | 28.96003 | 28.92363 | 29.598 | 302.259
[7 empty] | 26.66667 | 28.9524 | 28.92124 | 29.603 | 302.335
[7 empty] | 26.94444 | 28.94477 | 28.88663 | 29.544 | 302.094
[7 empty] | 27.22222 | 28.93714 | 28.90242 | 29.558 | 302.072
[7 empty] | 27.5 | 28.92952 | 28.91362 | 29.558 | 301.955
[7 empty] | 27.77778 | 28.92191 | 28.92583 | 29.56 | 301.848
[7 empty] | 28.05556 | 28.9143 | 28.89549 | 29.52 | 301.756
[7 empty] | 28.33333 | 28.90669 | 28.94777 | 29.549 | 301.507
[7 empty] | 28.61111 | 28.89909 | 28.91291 | 29.505 | 301.421
[7 empty] | 28.88889 | 28.89149 | 28.91289 | 29.509 | 301.462
[7 empty] | 29.16667 | 28.8839 | 28.92135 | 29.505 | 301.333
[7 empty] | 29.44444 | 28.87632 | 28.90358 | 29.49 | 301.365
[7 empty] | 29.72222 | 28.86873 | 28.88875 | 29.487 | 301.489
[7 empty] | 30 | 28.86116 | 28.89582 | 29.486 | 301.405
[7 empty] | 30.27778 | 28.85359 | 28.86459 | 29.451 | 301.373
[7 empty] | 30.55556 | 28.84602 | 28.8119 | 29.415 | 301.555
[7 empty] | 30.83333 | 28.83846 | 28.84003 | 29.436 | 301.476
[7 empty] | 31.11111 | 28.8309 | 28.80746 | 29.405 | 301.499
[7 empty] | 31.38889 | 28.82335 | 28.80546 | 29.374 | 301.202
[7 empty] | 31.66667 | 28.8158 | 28.81541 | 29.378 | 301.139
[7 empty] | 31.94444 | 28.80826 | 28.79805 | 29.364 | 301.177
[7 empty] | 32.22222 | 28.80072 | 28.73739 | 29.311 | 301.268
[7 empty] | 32.5 | 28.79319 | 28.76627 | 29.309 | 300.945
[7 empty] | 32.77778 | 28.78566 | 28.73982 | 29.266 | 300.78
[7 empty] | 33.05528 | 28.77815 | 28.74968 | 29.274 | 300.759
[7 empty] | 33.33333 | 28.77062 | 28.74548 | 29.285 | 300.916
[7 empty] | 33.61111 | 28.76311 | 28.70079 | 29.259 | 301.117
[7 empty] | 33.88889 | 28.7556 | 28.68784 | 29.266 | 301.325
[7 empty] | 34.16667 | 28.7481 | 28.67635 | 29.247 | 301.25
[7 empty] | 34.44417 | 28.74061 | 28.68613 | 29.266 | 301.343
[7 empty] | 34.72222 | 28.73311 | 28.65066 | 29.253 | 301.582
[7 empty] | 35 | 28.72562 | 28.65277 | 29.257 | 301.601
[7 empty] | 35.27778 | 28.71813 | 28.6397 | 29.223 | 301.388
[7 empty] | 35.55556 | 28.71065 | 28.65392 | 29.241 | 301.424
[7 empty] | 35.83333 | 28.70318 | 28.64081 | 29.225 | 301.397
[7 empty] | 36.11111 | 28.69571 | 28.60504 | 29.201 | 301.526
[7 empty] | 36.38861 | 28.68825 | 28.64364 | 29.218 | 301.295
[7 empty] | 36.66667 | 28.68079 | 28.61695 | 29.19 | 301.287
[7 empty] | 36.94444 | 28.67333 | 28.5766 | 29.156 | 301.361
[7 empty] | 37.22222 | 28.66588 | 28.55908 | 29.133 | 301.308
[7 empty] | 37.5 | 28.65844 | 28.56615 | 29.126 | 301.161
[7 empty] | 37.77778 | 28.651 | 28.56621 | 29.119 | 301.088
[7 empty] | 38.05556 | 28.64356 | 28.47532 | 29.1 | 301.852
[7 empty] | 38.33333 | 28.63613 | 28.45262 | 29.145 | 302.56
[7 empty] | 38.61111 | 28.6287 | 28.41102 | 29.145 | 303.003
[7 empty] | 38.88889 | 28.62128 | 28.39943 | 29.156 | 303.241
[7 empty] | 39.16667 | 28.61386 | 28.40518 | 29.172 | 303.346
[7 empty] | 39.44417 | 28.60646 | 28.3864 | 29.148 | 303.297
[7 empty] | 39.72222 | 28.59905 | 28.38616 | 29.149 | 303.31
[7 empty] | 39.99972 | 28.59165 | 28.41809 | 29.169 | 303.177
[7 empty] | 40.27778 | 28.58425 | 28.40333 | 29.17 | 303.345
[7 empty] | 40.55556 | 28.57685 | 28.37133 | 29.126 | 303.229
[7 empty] | 40.83333 | 28.56947 | 28.39808 | 29.15 | 303.193
[7 empty] | 41.11111 | 28.56208 | 28.39155 | 29.153 | 303.294
[7 empty] | 41.38889 | 28.55471 | 28.37731 | 29.15 | 303.415
[7 empty] | 41.66667 | 28.54733 | 28.3441 | 29.118 | 303.437
[7 empty] | 41.94444 | 28.53996 | 28.3375 | 29.114 | 303.466
[7 empty] | 42.22222 | 28.5326 | 28.34672 | 29.111 | 303.336
[7 empty] | 42.5 | 28.52524 | 28.35503 | 29.118 | 303.32
[7 empty] | 42.77778 | 28.51789 | 28.3178 | 29.093 | 303.458
[7 empty] | 43.05556 | 28.51054 | 28.30307 | 29.084 | 303.522
[7 empty] | 43.33333 | 28.50319 | 28.27388 | 29.063 | 303.616
[7 empty] | 43.61111 | 28.49585 | 28.27297 | 29.068 | 303.678
[7 empty] | 43.88889 | 28.48852 | 28.25622 | 29.07 | 303.879
[7 empty] | 44.16667 | 28.48118 | 28.26359 | 29.075 | 303.852
[7 empty] | 44.44444 | 28.47386 | 28.2308 | 29.058 | 304.027
[7 empty] | 44.72194 | 28.46654 | 28.23675 | 29.082 | 304.214
[7 empty] | 45 | 28.45922 | 28.22554 | 29.063 | 304.136
[7 empty] | 45.27778 | 28.45191 | 28.26092 | 29.007 | 303.17
[7 empty] | 45.55556 | 28.4446 | 28.31161 | 28.995 | 302.502
[7 empty] | 45.83306 | 28.43731 | 28.29518 | 28.973 | 302.448
[7 empty] | 46.11111 | 28.43 | 28.29453 | 28.98 | 302.528
[7 empty] | 46.38889 | 28.42271 | 28.32326 | 28.961 | 302.023
[7 empty] | 46.66667 | 28.41542 | 28.29278 | 28.933 | 302.056
[7 empty] | 46.94417 | 28.40814 | 28.34787 | 28.945 | 301.594
[7 empty] | 47.22222 | 28.40086 | 28.30528 | 28.95 | 302.1
[7 empty] | 47.5 | 28.39358 | 28.27547 | 28.931 | 302.22
[7 empty] | 47.77778 | 28.38632 | 28.3029 | 28.965 | 302.282
[7 empty] | 48.05556 | 28.37905 | 28.26087 | 28.944 | 302.512
[7 empty] | 48.33333 | 28.37179 | 28.30047 | 28.924 | 301.88
[7 empty] | 48.61083 | 28.36454 | 28.33862 | 28.913 | 301.359
[7 empty] | 48.88889 | 28.35728 | 28.37769 | 28.925 | 301.069
[7 empty] | 49.16667 | 28.35004 | 28.33663 | 28.901 | 301.255
[7 empty] | 49.44444 | 28.3428 | 28.31255 | 28.882 | 301.313
[7 empty] | 49.72194 | 28.33557 | 28.33824 | 28.906 | 301.29
[7 empty] | 50 | 28.32833 | 28.34262 | 28.912 | 301.306
[7 empty] | 50.27778 | 28.3211 | 28.33423 | 28.902 | 301.291
[7 empty] | 50.55556 | 28.31388 | 28.33146 | 28.915 | 301.456
[7 empty] | 50.83333 | 28.30666 | 28.34571 | 28.933 | 301.492
[7 empty] | 51.11111 | 28.29945 | 28.32273 | 28.927 | 301.674
[7 empty] | 51.38889 | 28.29224 | 28.30258 | 28.939 | 302.014
[7 empty] | 51.66667 | 28.28504 | 28.29045 | 28.949 | 302.248
[7 empty] | 51.94444 | 28.27784 | 28.27978 | 28.931 | 302.174
[7 empty] | 52.22222 | 28.27064 | 28.28293 | 28.955 | 302.391
[7 empty] | 52.5 | 28.26345 | 28.28257 | 28.951 | 302.353
[7 empty] | 52.77778 | 28.25627 | 28.26338 | 28.957 | 302.621
[7 empty] | 53.05556 | 28.24909 | 28.2522 | 28.953 | 302.699
[7 empty] | 53.33333 | 28.24191 | 28.24767 | 28.954 | 302.758
[7 empty] | 53.61111 | 28.23474 | 28.24149 | 28.96 | 302.887
[7 empty] | 53.88889 | 28.22757 | 28.22664 | 28.955 | 302.994
[7 empty] | 54.16667 | 28.22041 | 28.24696 | 28.957 | 302.797
[7 empty] | 54.44444 | 28.21325 | 28.20739 | 28.928 | 302.918
[7 empty] | 54.72222 | 28.2061 | 28.22288 | 28.937 | 302.846
[7 empty] | 55 | 28.19895 | 28.24429 | 28.947 | 302.721
[7 empty] | 55.27778 | 28.19181 | 28.2089 | 28.924 | 302.86
[7 empty] | 55.55556 | 28.18467 | 28.20503 | 28.906 | 302.713
[7 empty] | 55.83333 | 28.17753 | 28.19157 | 28.884 | 302.627
[7 empty] | 56.11111 | 28.1704 | 28.18083 | 28.875 | 302.648
[7 empty] | 56.38889 | 28.16328 | 28.16136 | 28.856 | 302.658
[7 empty] | 56.66639 | 28.15617 | 28.1653 | 28.828 | 302.322
[7 empty] | 56.94444 | 28.14904 | 28.14451 | 28.789 | 302.136
[7 empty] | 57.22222 | 28.14193 | 28.14973 | 28.785 | 302.038
[7 empty] | 57.5 | 28.13482 | 28.18008 | 28.796 | 301.828
[7 empty] | 57.77778 | 28.12772 | 28.13246 | 28.736 | 301.709
[7 empty] | 58.05556 | 28.12063 | 28.12682 | 28.717 | 301.57
[7 empty] | 58.33306 | 28.11354 | 28.10377 | 28.689 | 301.523
[7 empty] | 58.61111 | 28.10644 | 28.06929 | 28.65 | 301.483
[7 empty] | 58.88889 | 28.09936 | 28.04936 | 28.61 | 301.276
[7 empty] | 59.16667 | 28.09228 | 28.0401 | 28.626 | 301.544
[7 empty] | 59.44444 | 28.08521 | 28.01014 | 28.614 | 301.74
[7 empty] | 59.72222 | 28.07814 | 28.01661 | 28.628 | 301.818
[7 empty] | 60 | 28.07107 | 28.03054 | 28.617 | 301.552
[7 empty] | 60.27778 | 28.06401 | 28.05043 | 28.66 | 301.791
[7 empty] | 60.55556 | 28.05695 | 28.00467 | 28.625 | 301.915
[7 empty] | 60.83333 | 28.0499 | 27.97487 | 28.631 | 302.3
[7 empty] | 61.11111 | 28.04285 | 27.98773 | 28.629 | 302.14
[7 empty] | 61.38889 | 28.03581 | 27.98619 | 28.581 | 301.65
[7 empty] | 61.66667 | 28.02877 | 28.00412 | 28.605 | 301.71
[7 empty] | 61.94444 | 28.02174 | 27.96248 | 28.585 | 301.948
[7 empty] | 62.22222 | 28.01471 | 27.98122 | 28.589 | 301.788
[7 empty] | 62.49972 | 28.00769 | 27.9829 | 28.582 | 301.696
[7 empty] | 62.77778 | 28.00067 | 27.96459 | 28.565 | 301.714
[7 empty] | 63.05528 | 27.99366 | 27.94235 | 28.535 | 301.637
[7 empty] | 63.33333 | 27.98664 | 27.94181 | 28.523 | 301.516
[7 empty] | 63.61083 | 27.97964 | 27.94748 | 28.518 | 301.402
[7 empty] | 63.88889 | 27.97263 | 27.91434 | 28.508 | 301.654
[7 empty] | 64.16667 | 27.96563 | 27.90834 | 28.498 | 301.613
[7 empty] | 64.44417 | 27.95865 | 27.91506 | 28.487 | 301.424
[7 empty] | 64.72222 | 27.95165 | 27.91689 | 28.49 | 301.436
[7 empty] | 64.99972 | 27.94468 | 27.91627 | 28.475 | 301.284
[7 empty] | 65.27778 | 27.93769 | 27.90959 | 28.468 | 301.282
[7 empty] | 65.55556 | 27.93071 | 27.89124 | 28.449 | 301.279
[7 empty] | 65.83333 | 27.92374 | 27.88983 | 28.452 | 301.326
[7 empty] | 66.11111 | 27.91678 | 27.85713 | 28.431 | 301.457
[7 empty] | 66.38889 | 27.90982 | 27.78459 | 28.453 | 302.478
[7 empty] | 66.66667 | 27.90286 | 27.79702 | 28.495 | 302.789
[7 empty] | 66.94444 | 27.89591 | 27.80663 | 28.509 | 302.833
[7 empty] | 67.22222 | 27.88896 | 27.7773 | 28.492 | 302.972
[7 empty] | 67.5 | 27.88202 | 27.79356 | 28.529 | 303.188
[7 empty] | 67.77778 | 27.87508 | 27.76613 | 28.514 | 303.328
[7 empty] | 68.05556 | 27.86814 | 27.73153 | 28.521 | 303.781
[7 empty] | 68.33306 | 27.86122 | 27.78637 | 28.479 | 302.735
[7 empty] | 68.61111 | 27.85429 | 27.82741 | 28.462 | 302.108
[7 empty] | 68.88889 | 27.84737 | 27.83556 | 28.448 | 301.871
[7 empty] | 69.16667 | 27.84045 | 27.82866 | 28.44 | 301.861
[7 empty] | 69.44417 | 27.83355 | 27.80866 | 28.398 | 301.632
[7 empty] | 69.72222 | 27.82663 | 27.82829 | 28.396 | 301.398
[7 empty] | 70 | 27.81973 | 27.84552 | 28.42 | 301.466
[7 empty] | 70.27778 | 27.81283 | 27.77696 | 28.404 | 302.04
[7 empty] | 70.55556 | 27.80594 | 27.76834 | 28.439 | 302.506
[7 empty] | 70.83333 | 27.79905 | 27.78098 | 28.402 | 301.975
[7 empty] | 71.11111 | 27.79216 | 27.84282 | 28.413 | 301.421
[7 empty] | 71.38889 | 27.78528 | 27.81134 | 28.374 | 301.348
[7 empty] | 71.66667 | 27.7784 | 27.80147 | 28.358 | 301.285
[7 empty] | 71.94444 | 27.77153 | 27.81628 | 28.357 | 301.114
[7 empty] | 72.22222 | 27.76466 | 27.83729 | 28.382 | 301.152
[7 empty] | 72.5 | 27.7578 | 27.81464 | 28.351 | 301.068
[7 empty] | 72.77778 | 27.75094 | 27.82471 | 28.372 | 301.182
[7 empty] | 73.05556 | 27.74409 | 27.82013 | 28.376 | 301.274
[7 empty] | 73.33333 | 27.73724 | 27.84662 | 28.4 | 301.242
[7 empty] | 73.61083 | 27.7304 | 27.83447 | 28.391 | 301.278
[7 empty] | 73.88889 | 27.72355 | 27.80172 | 28.38 | 301.516
[7 empty] | 74.16667 | 27.71672 | 27.82926 | 28.418 | 301.621
[7 empty] | 74.44444 | 27.70988 | 27.80465 | 28.415 | 301.856
[7 empty] | 74.72222 | 27.70306 | 27.8046 | 28.406 | 301.761
[7 empty] | 75 | 27.69623 | 27.80157 | 28.427 | 302.017
[7 empty] | 75.27778 | 27.68941 | 27.82619 | 28.46 | 302.1
[7 empty] | 75.55556 | 27.6826 | 27.80826 | 28.457 | 302.263
[7 empty] | 75.83333 | 27.67579 | 27.79337 | 28.462 | 302.478
[7 empty] | 76.11111 | 27.66898 | 27.76397 | 28.452 | 302.692
[7 empty] | 76.38889 | 27.66218 | 27.74594 | 28.465 | 303.027
[7 empty] | 76.66667 | 27.65539 | 27.76212 | 28.48 | 303.01
[7 empty] | 76.94444 | 27.64859 | 27.7721 | 28.483 | 302.933
[7 empty] | 77.22222 | 27.64181 | 27.73895 | 28.486 | 303.327
[7 empty] | 77.5 | 27.63502 | 27.73289 | 28.487 | 303.404
[7 empty] | 77.77778 | 27.62824 | 27.73107 | 28.478 | 303.328
[7 empty] | 78.05556 | 27.62147 | 27.71901 | 28.472 | 303.396
[7 empty] | 78.33333 | 27.6147 | 27.74395 | 28.501 | 303.432
[7 empty] | 78.61111 | 27.60793 | 27.76036 | 28.503 | 303.274
[7 empty] | 78.88889 | 27.60117 | 27.7353 | 28.483 | 303.335
[7 empty] | 79.16667 | 27.59441 | 27.70758 | 28.455 | 303.34
[7 empty] | 79.44444 | 27.58766 | 27.68682 | 28.423 | 303.226
[7 empty] | 79.72222 | 27.58091 | 27.71615 | 28.441 | 303.097
[7 empty] | 80 | 27.57417 | 27.67136 | 28.403 | 303.182
[7 empty] | 80.27778 | 27.56743 | 27.68484 | 28.398 | 302.981
[7 empty] | 80.55556 | 27.56069 | 27.65845 | 28.361 | 302.875
[7 empty] | 80.83333 | 27.55396 | 27.66316 | 28.359 | 302.802
[7 empty] | 81.11111 | 27.54723 | 27.65193 | 28.34 | 302.722
[7 empty] | 81.38889 | 27.54051 | 27.63964 | 28.31 | 302.536
[7 empty] | 81.66667 | 27.53379 | 27.61025 | 28.274 | 302.473
[7 empty] | 81.94417 | 27.52709 | 27.58924 | 28.258 | 302.532
[7 empty] | 82.22222 | 27.52037 | 27.59473 | 28.227 | 302.14
[7 empty] | 82.5 | 27.51366 | 27.56193 | 28.19 | 302.103
[7 empty] | 82.77778 | 27.50696 | 27.56241 | 28.182 | 302.012
[7 empty] | 83.05556 | 27.50027 | 27.53564 | 28.133 | 301.78
[7 empty] | 83.33333 | 27.49357 | 27.50897 | 28.086 | 301.568
[7 empty] | 83.61111 | 27.48689 | 27.5184 | 28.096 | 301.572
[7 empty] | 83.88889 | 27.4802 | 27.52509 | 28.08 | 301.327
[7 empty] | 84.16667 | 27.47352 | 27.48654 | 28.043 | 301.352
[7 empty] | 84.44444 | 27.46685 | 27.48958 | 28.034 | 301.222
[7 empty] | 84.72222 | 27.46018 | 27.48967 | 28.018 | 301.049
[7 empty] | 85 | 27.45351 | 27.43903 | 28.008 | 301.497
[7 empty] | 85.27778 | 27.44685 | 27.44208 | 28.006 | 301.442
[7 empty] | 85.55556 | 27.44019 | 27.44534 | 27.99 | 301.234
[7 empty] | 85.83333 | 27.43354 | 27.44265 | 27.992 | 301.285
[7 empty] | 86.11111 | 27.42689 | 27.43551 | 27.998 | 301.428
[7 empty] | 86.38889 | 27.42025 | 27.42426 | 28.014 | 301.724
[7 empty] | 86.66667 | 27.4136 | 27.41995 | 28.038 | 302.03
[7 empty] | 86.94444 | 27.40697 | 27.39312 | 28 | 301.916
[7 empty] | 87.22222 | 27.40034 | 27.43398 | 28.01 | 301.574
[7 empty] | 87.5 | 27.39371 | 27.41934 | 27.997 | 301.595
[7 empty] | 87.77778 | 27.38709 | 27.4038 | 28.006 | 301.863
[7 empty] | 88.05556 | 27.38047 | 27.41115 | 28.002 | 301.739
[7 empty] | 88.33333 | 27.37385 | 27.41463 | 27.996 | 301.636
[7 empty] | 88.61111 | 27.36724 | 27.39588 | 27.98 | 301.67
[7 empty] | 88.88889 | 27.36064 | 27.37242 | 27.954 | 301.648
[7 empty] | 89.16667 | 27.35403 | 27.37107 | 27.939 | 301.501
[7 empty] | 89.44444 | 27.34744 | 27.39638 | 27.964 | 301.492
[7 empty] | 89.72222 | 27.34084 | 27.38052 | 27.948 | 301.494
[7 empty] | 90 | 27.33425 | 27.38961 | 27.943 | 301.34
[7 empty] | 90.27778 | 27.32767 | 27.37073 | 27.933 | 301.44
[7 empty] | 90.55556 | 27.32109 | 27.37545 | 27.933 | 301.388
[7 empty] | 90.83333 | 27.31451 | 27.3419 | 27.922 | 301.639
[7 empty] | 91.11111 | 27.30794 | 27.34426 | 27.922 | 301.613
[7 empty] | 91.38889 | 27.30137 | 27.34986 | 27.908 | 301.4
[7 empty] | 91.66667 | 27.29481 | 27.33914 | 27.899 | 301.421
[7 empty] | 91.94444 | 27.28825 | 27.34708 | 27.901 | 301.355
[7 empty] | 92.22222 | 27.28169 | 27.30493 | 27.864 | 301.42
[7 empty] | 92.5 | 27.27514 | 27.32441 | 27.875 | 301.324
[7 empty] | 92.77778 | 27.26859 | 27.3054 | 27.863 | 301.404
[7 empty] | 93.05556 | 27.26205 | 27.26315 | 27.839 | 301.611
[7 empty] | 93.33333 | 27.25551 | 27.28693 | 27.84 | 301.359
[7 empty] | 93.61111 | 27.24898 | 27.29893 | 27.843 | 301.259
[7 empty] | 93.88889 | 27.24245 | 27.28961 | 27.837 | 301.297
[7 empty] | 94.16667 | 27.23592 | 27.26722 | 27.839 | 301.566
[7 empty] | 94.44444 | 27.2294 | 27.26964 | 27.823 | 301.366
[7 empty] | 94.72222 | 27.22289 | 27.26407 | 27.82 | 301.395
[7 empty] | 95 | 27.21637 | 27.29037 | 27.863 | 301.57
[7 empty] | 95.27778 | 27.20986 | 27.24675 | 27.855 | 301.966
[7 empty] | 95.55556 | 27.20336 | 27.25203 | 27.846 | 301.81
[7 empty] | 95.83333 | 27.19686 | 27.27877 | 27.847 | 301.525
[7 empty] | 96.11083 | 27.19037 | 27.25716 | 27.823 | 301.504
[7 empty] | 96.38889 | 27.18387 | 27.24486 | 27.792 | 301.304
[7 empty] | 96.66667 | 27.17738 | 27.22695 | 27.76 | 301.155
[7 empty] | 96.94444 | 27.1709 | 27.20918 | 27.765 | 301.406
[7 empty] | 97.22194 | 27.16443 | 27.19609 | 27.737 | 301.247
[7 empty] | 97.5 | 27.15795 | 27.19269 | 27.72 | 301.1
[7 empty] | 97.77778 | 27.15147 | 27.15358 | 27.66 | 300.881
[7 empty] | 98.05556 | 27.14501 | 27.14817 | 27.659 | 300.93
[7 empty] | 98.33333 | 27.13855 | 27.18256 | 27.691 | 300.897
[7 empty] | 98.61111 | 27.13209 | 27.14546 | 27.635 | 300.699
[7 empty] | 98.88889 | 27.12563 | 27.16941 | 27.681 | 300.934
[7 empty] | 99.16667 | 27.11918 | 27.1517 | 27.691 | 301.239
[7 empty] | 99.44444 | 27.11274 | 27.11649 | 27.693 | 301.652
[7 empty] | 99.72222 | 27.10629 | 27.14228 | 27.705 | 301.496
[7 empty] | 100 | 27.09986 | 27.17177 | 27.734 | 301.484
[7 empty] | 100.2778 | 27.09342 | 27.16002 | 27.737 | 301.647
[7 empty] | 100.5556 | 27.08699 | 27.1257 | 27.698 | 301.604
[7 empty] | 100.8333 | 27.08057 | 27.13303 | 27.685 | 301.381
[7 empty] | 101.1111 | 27.07415 | 27.13941 | 27.695 | 301.419
[7 empty] | 101.3889 | 27.06773 | 27.13614 | 27.689 | 301.39
[7 empty] | 101.6667 | 27.06132 | 27.11269 | 27.667 | 301.411
[7 empty] | 101.9444 | 27.05491 | 27.11018 | 27.666 | 301.428
[7 empty] | 102.2222 | 27.04851 | 27.11861 | 27.669 | 301.367
[7 empty] | 102.5 | 27.04211 | 27.09163 | 27.65 | 301.46
[7 empty] | 102.7778 | 27.03571 | 27.08575 | 27.644 | 301.46
[7 empty] | 103.0556 | 27.02932 | 27.07625 | 27.619 | 301.293
[7 empty] | 103.3333 | 27.02293 | 27.08174 | 27.629 | 301.341
[7 empty] | 103.6111 | 27.01655 | 27.07146 | 27.612 | 301.27
[7 empty] | 103.8889 | 27.01017 | 27.04779 | 27.594 | 301.337
[7 empty] | 104.1667 | 27.00379 | 27.02553 | 27.555 | 301.159
[7 empty] | 104.4444 | 26.99742 | 27.00807 | 27.519 | 300.96
[7 empty] | 104.7222 | 26.99105 | 26.9939 | 27.519 | 301.118
[7 empty] | 105 | 26.98469 | 27.03455 | 27.535 | 300.84
[7 empty] | 105.2778 | 26.97833 | 26.99436 | 27.498 | 300.883
[7 empty] | 105.5556 | 26.97197 | 26.98713 | 27.491 | 300.887
[7 empty] | 105.8331 | 26.96563 | 26.96949 | 27.466 | 300.81
[7 empty] | 106.1111 | 26.95928 | 26.99619 | 27.51 | 300.994
[7 empty] | 106.3889 | 26.95293 | 26.95449 | 27.477 | 301.098
[7 empty] | 106.6667 | 26.9466 | 26.94382 | 27.482 | 301.272
[7 empty] | 106.9444 | 26.94026 | 26.93522 | 27.459 | 301.116
[7 empty] | 107.2222 | 26.93393 | 26.93692 | 27.458 | 301.086
[7 empty] | 107.5 | 26.9276 | 26.91951 | 27.448 | 301.171
[7 empty] | 107.7778 | 26.92128 | 26.95135 | 27.478 | 301.144
[7 empty] | 108.0556 | 26.91496 | 26.94399 | 27.485 | 301.303
[7 empty] | 108.3333 | 26.90865 | 26.92091 | 27.461 | 301.298
[7 empty] | 108.6108 | 26.90235 | 26.93985 | 27.493 | 301.437
[7 empty] | 108.8889 | 26.89603 | 26.94431 | 27.496 | 301.42
[7 empty] | 109.1667 | 26.88973 | 26.92336 | 27.48 | 301.479
[7 empty] | 109.4444 | 26.88344 | 26.9261 | 27.493 | 301.591
[7 empty] | 109.7222 | 26.87714 | 26.9034 | 27.466 | 301.549
[7 empty] | 110 | 26.87085 | 26.88445 | 27.435 | 301.421
[7 empty] | 110.2778 | 26.86457 | 26.90589 | 27.427 | 301.093
[7 empty] | 110.5556 | 26.85828 | 26.86931 | 27.401 | 301.217
[7 empty] | 110.8333 | 26.85201 | 26.9023 | 27.436 | 301.232
[7 empty] | 111.1111 | 26.84573 | 26.89034 | 27.43 | 301.3
[7 empty] | 111.3889 | 26.83946 | 26.90603 | 27.444 | 301.278
[7 empty] | 111.6667 | 26.8332 | 26.86814 | 27.423 | 301.472
[7 empty] | 111.9444 | 26.82694 | 26.89212 | 27.436 | 301.346
[7 empty] | 112.2222 | 26.82068 | 26.86735 | 27.412 | 301.36
[7 empty] | 112.4997 | 26.81443 | 26.8579 | 27.411 | 301.455
[7 empty] | 112.7778 | 26.80818 | 26.8816 | 27.433 | 301.431
[7 empty] | 113.0556 | 26.80193 | 26.84552 | 27.399 | 301.462
[7 empty] | 113.3333 | 26.79569 | 26.84373 | 27.392 | 301.405
[7 empty] | 113.6111 | 26.78946 | 26.81736 | 27.362 | 301.371
[7 empty] | 113.8889 | 26.78322 | 26.82583 | 27.374 | 301.408
[7 empty] | 114.1667 | 26.77699 | 26.78448 | 27.328 | 301.366
[7 empty] | 114.4444 | 26.77077 | 26.79513 | 27.32 | 301.158
[7 empty] | 114.7222 | 26.76455 | 26.79095 | 27.319 | 301.194
[7 empty] | 115 | 26.75833 | 26.80861 | 27.341 | 301.238
[7 empty] | 115.2778 | 26.75212 | 26.77117 | 27.303 | 301.24
[7 empty] | 115.5556 | 26.74591 | 26.76903 | 27.299 | 301.22
[7 empty] | 115.8333 | 26.73971 | 26.78524 | 27.312 | 301.181
[7 empty] | 116.1111 | 26.7335 | 26.75042 | 27.287 | 301.297
[7 empty] | 116.3889 | 26.72731 | 26.75733 | 27.283 | 301.175
[7 empty] | 116.6667 | 26.72112 | 26.74819 | 27.284 | 301.289
[7 empty] | 116.9444 | 26.71493 | 26.76789 | 27.305 | 301.299
[7 empty] | 117.2222 | 26.70874 | 26.7408 | 27.277 | 301.295
[7 empty] | 117.5 | 26.70256 | 26.74053 | 27.276 | 301.287
[7 empty] | 117.7778 | 26.69638 | 26.71575 | 27.268 | 301.478
[7 empty] | 118.0556 | 26.69021 | 26.7194 | 27.272 | 301.481
[7 empty] | 118.3333 | 26.68404 | 26.69509 | 27.248 | 301.49
[7 empty] | 118.6108 | 26.67788 | 26.71933 | 27.257 | 301.316
[7 empty] | 118.8889 | 26.67172 | 26.72668 | 27.274 | 301.421
[7 empty] | 119.1667 | 26.66556 | 26.70153 | 27.259 | 301.539
[7 empty] | 119.4444 | 26.65941 | 26.66788 | 27.227 | 301.565
[7 empty] | 119.7219 | 26.65326 | 26.69607 | 27.25 | 301.501
[7 empty] | 120 | 26.64711 | 26.69854 | 27.28 | 301.805
[7 empty] | 120.2778 | 26.64097 | 26.67131 | 27.278 | 302.091
[7 empty] | 120.5556 | 26.63484 | 26.67946 | 27.253 | 301.722
[7 empty] | 120.8333 | 26.6287 | 26.64825 | 27.225 | 301.765
[7 empty] | 121.1108 | 26.62258 | 26.67036 | 27.228 | 301.548
[7 empty] | 121.3889 | 26.61645 | 26.67605 | 27.232 | 301.528
[7 empty] | 121.6667 | 26.61033 | 26.67122 | 27.237 | 301.638
[7 empty] | 121.9444 | 26.60421 | 26.65454 | 27.228 | 301.727
[7 empty] | 122.2219 | 26.5981 | 26.66373 | 27.241 | 301.767
[7 empty] | 122.5 | 26.59199 | 26.6535 | 27.267 | 302.171
[7 empty] | 122.7778 | 26.58588 | 26.63278 | 27.255 | 302.273
[7 empty] | 123.0556 | 26.57978 | 26.64933 | 27.264 | 302.185
[7 empty] | 123.3333 | 26.57368 | 26.63333 | 27.269 | 302.422
[7 empty] | 123.6111 | 26.56759 | 26.63173 | 27.278 | 302.54
[7 empty] | 123.8889 | 26.5615 | 26.61496 | 27.272 | 302.664
[7 empty] | 124.1667 | 26.55542 | 26.62222 | 27.298 | 302.87
[7 empty] | 124.4444 | 26.54933 | 26.61519 | 27.309 | 303.072
[7 empty] | 124.7222 | 26.54326 | 26.6286 | 27.315 | 302.986
[7 empty] | 125 | 26.53718 | 26.60117 | 27.292 | 303.043
[7 empty] | 125.2778 | 26.53111 | 26.60454 | 27.305 | 303.149
[7 empty] | 125.5556 | 26.52505 | 26.62279 | 27.324 | 303.152
[7 empty] | 125.8333 | 26.51898 | 26.62179 | 27.31 | 303.008
[7 empty] | 126.1111 | 26.51293 | 26.59123 | 27.308 | 303.334
[7 empty] | 126.3889 | 26.50687 | 26.5978 | 27.317 | 303.359
[7 empty] | 126.6667 | 26.50082 | 26.5904 | 27.313 | 303.399
[7 empty] | 126.9444 | 26.49477 | 26.56361 | 27.305 | 303.616
[7 empty] | 127.2222 | 26.48873 | 26.56942 | 27.308 | 303.583
[7 empty] | 127.5 | 26.48269 | 26.53847 | 27.277 | 303.592
[7 empty] | 127.7778 | 26.47666 | 26.53462 | 27.276 | 303.625
[7 empty] | 128.0556 | 26.47063 | 26.50856 | 27.231 | 303.422
[7 empty] | 128.3333 | 26.4646 | 26.50204 | 27.233 | 303.519
[7 empty] | 128.6111 | 26.45858 | 26.50615 | 27.227 | 303.405
[7 empty] | 128.8889 | 26.45256 | 26.50655 | 27.217 | 303.289
[7 empty] | 129.1667 | 26.44654 | 26.4785 | 27.189 | 303.298
[7 empty] | 129.4444 | 26.44053 | 26.47187 | 27.158 | 303.028
[7 empty] | 129.7222 | 26.43452 | 26.49207 | 27.165 | 302.875
[7 empty] | 130 | 26.42852 | 26.47137 | 27.134 | 302.766
[7 empty] | 130.2778 | 26.42252 | 26.44181 | 27.114 | 302.881
[7 empty] | 130.5556 | 26.41653 | 26.43543 | 27.09 | 302.686
[7 empty] | 130.8333 | 26.41053 | 26.43356 | 27.065 | 302.428
[7 empty] | 131.1111 | 26.40455 | 26.42713 | 27.05 | 302.334
[7 empty] | 131.3886 | 26.39857 | 26.4047 | 27.003 | 302.065
[7 empty] | 131.6664 | 26.39259 | 26.39008 | 26.996 | 302.154
[7 empty] | 131.9442 | 26.38661 | 26.36433 | 26.966 | 302.113
[7 empty] | 132.2222 | 26.38063 | 26.35861 | 26.939 | 301.876
[7 empty] | 132.5 | 26.37466 | 26.31674 | 26.893 | 301.84
[7 empty] | 132.7778 | 26.3687 | 26.32768 | 26.895 | 301.737
[7 empty] | 133.0556 | 26.36274 | 26.31212 | 26.862 | 301.545
[7 empty] | 133.3333 | 26.35678 | 26.30131 | 26.832 | 301.332
[7 empty] | 133.6111 | 26.35083 | 26.31962 | 26.848 | 301.302
[7 empty] | 133.8889 | 26.34488 | 26.27942 | 26.807 | 301.302
[7 empty] | 134.1667 | 26.33893 | 26.26528 | 26.798 | 301.363
[7 empty] | 134.4444 | 26.33299 | 26.25779 | 26.806 | 301.539
[7 empty] | 134.7222 | 26.32705 | 26.27072 | 26.82 | 301.548
[7 empty] | 135 | 26.32112 | 26.24465 | 26.818 | 301.825
[7 empty] | 135.2778 | 26.31519 | 26.27399 | 26.843 | 301.769
[7 empty] | 135.5556 | 26.30926 | 26.2414 | 26.824 | 301.93
[7 empty] | 135.8333 | 26.30334 | 26.26829 | 26.853 | 301.947
[7 empty] | 136.1111 | 26.29742 | 26.26387 | 26.85 | 301.964
[7 empty] | 136.3889 | 26.2915 | 26.2597 | 26.85 | 302.012
[7 empty] | 136.6667 | 26.28559 | 26.2499 | 26.835 | 301.956
[7 empty] | 136.9442 | 26.27969 | 26.25929 | 26.851 | 302.028
[7 empty] | 137.2222 | 26.27378 | 26.23584 | 26.828 | 302.039
[7 empty] | 137.5 | 26.26788 | 26.23927 | 26.826 | 301.977
[7 empty] | 137.7778 | 26.26199 | 26.25383 | 26.832 | 301.877
[7 empty] | 138.0556 | 26.25609 | 26.25755 | 26.827 | 301.778
[7 empty] | 138.3333 | 26.25021 | 26.2221 | 26.797 | 301.848
[7 empty] | 138.6111 | 26.24432 | 26.19871 | 26.777 | 301.892
[7 empty] | 138.8889 | 26.23844 | 26.20973 | 26.784 | 301.844
[7 empty] | 139.1667 | 26.23256 | 26.22107 | 26.786 | 301.736
[7 empty] | 139.4444 | 26.22669 | 26.20016 | 26.765 | 301.74
[7 empty] | 139.7222 | 26.22082 | 26.19794 | 26.77 | 301.822
[7 empty] | 140 | 26.21496 | 26.18381 | 26.749 | 301.748
[7 empty] | 140.2778 | 26.20909 | 26.19582 | 26.754 | 301.666
[7 empty] | 140.5556 | 26.20324 | 26.17057 | 26.733 | 301.72
[7 empty] | 140.8333 | 26.19738 | 26.12541 | 26.718 | 302.072
[7 empty] | 141.1108 | 26.19154 | 26.18282 | 26.744 | 301.703
[7 empty] | 141.3889 | 26.18569 | 26.1618 | 26.722 | 301.697
[7 empty] | 141.6667 | 26.17984 | 26.1656 | 26.742 | 301.879
[7 empty] | 141.9444 | 26.174 | 26.12004 | 26.711 | 302.055
[7 empty] | 142.2219 | 26.16817 | 26.14658 | 26.713 | 301.771
[7 empty] | 142.5 | 26.16234 | 26.15839 | 26.697 | 301.454
[7 empty] | 142.7778 | 26.15651 | 26.12532 | 26.659 | 301.406
[7 empty] | 143.0556 | 26.15069 | 26.13915 | 26.674 | 301.416
[7 empty] | 143.3331 | 26.14487 | 26.12679 | 26.672 | 301.536
[7 empty] | 143.6111 | 26.13905 | 26.13305 | 26.696 | 301.735
[7 empty] | 143.8889 | 26.13324 | 26.13729 | 26.699 | 301.72
[7 empty] | 144.1667 | 26.12743 | 26.12215 | 26.68 | 301.68
[7 empty] | 144.4444 | 26.12162 | 26.12304 | 26.697 | 301.862
[7 empty] | 144.7219 | 26.11583 | 26.13945 | 26.722 | 301.955
[7 empty] | 145 | 26.11002 | 26.12473 | 26.725 | 302.159
[7 empty] | 145.2778 | 26.10423 | 26.10399 | 26.731 | 302.467
[7 empty] | 145.5556 | 26.09844 | 26.13332 | 26.759 | 302.444
[7 empty] | 145.8333 | 26.09265 | 26.12475 | 26.768 | 302.645
[7 empty] | 146.1108 | 26.08688 | 26.11337 | 26.759 | 302.675
[7 empty] | 146.3889 | 26.08109 | 26.10738 | 26.786 | 303.05
[7 empty] | 146.6667 | 26.07532 | 26.11117 | 26.799 | 303.153
[7 empty] | 146.9444 | 26.06954 | 26.09511 | 26.797 | 303.317
[7 empty] | 147.2222 | 26.06378 | 26.08522 | 26.791 | 303.364
[7 empty] | 147.5 | 26.05801 | 26.06008 | 26.789 | 303.634
[7 empty] | 147.7778 | 26.05225 | 26.11327 | 26.829 | 303.468
[7 empty] | 148.0556 | 26.0465 | 26.092 | 26.809 | 303.489
[7 empty] | 148.3333 | 26.04074 | 26.0745 | 26.804 | 303.636
[7 empty] | 148.6111 | 26.03499 | 26.07186 | 26.814 | 303.78
[7 empty] | 148.8889 | 26.02925 | 26.07297 | 26.826 | 303.903
[7 empty] | 149.1667 | 26.02351 | 26.09349 | 26.829 | 303.698
[7 empty] | 149.4444 | 26.01777 | 26.08081 | 26.827 | 303.823
[7 empty] | 149.7222 | 26.01203 | 26.06909 | 26.822 | 303.903
[7 empty] | 150 | 26.0063 | 26.09175 | 26.847 | 303.922
[7 empty] | 150.2778 | 26.00058 | 26.05914 | 26.795 | 303.713
[7 empty] | 150.5556 | 25.99485 | 26.04997 | 26.813 | 304.024
[7 empty] | 150.8333 | 25.98913 | 26.07263 | 26.823 | 303.873
[7 empty] | 151.1111 | 25.98342 | 26.04141 | 26.79 | 303.863
[7 empty] | 151.3889 | 25.97771 | 26.02683 | 26.772 | 303.829
[7 empty] | 151.6667 | 25.972 | 26.00339 | 26.739 | 303.728
[7 empty] | 151.9444 | 25.96629 | 26.0251 | 26.76 | 303.713
[7 empty] | 152.2222 | 25.96059 | 25.96422 | 26.696 | 303.697
[7 empty] | 152.5 | 25.95489 | 25.97272 | 26.697 | 303.609
[7 empty] | 152.7778 | 25.9492 | 25.9589 | 26.69 | 303.691
[7 empty] | 153.0553 | 25.94352 | 25.94659 | 26.656 | 303.448
[7 empty] | 153.3333 | 25.93782 | 25.94609 | 26.651 | 303.397
[7 empty] | 153.6111 | 25.93214 | 25.90918 | 26.603 | 303.282
[7 empty] | 153.8889 | 25.92646 | 25.90569 | 26.591 | 303.186
[7 empty] | 154.1667 | 25.92079 | 25.90073 | 26.566 | 302.959
[7 empty] | 154.4442 | 25.91512 | 25.88551 | 26.539 | 302.829
[7 empty] | 154.7222 | 25.90945 | 25.84409 | 26.501 | 302.88
[7 empty] | 155 | 25.90378 | 25.85533 | 26.493 | 302.657
[7 empty] | 155.2778 | 25.89812 | 25.839 | 26.467 | 302.551
[7 empty] | 155.5556 | 25.89247 | 25.81945 | 26.444 | 302.517
[7 empty] | 155.8333 | 25.88681 | 25.79514 | 26.406 | 302.367
[7 empty] | 156.1111 | 25.88116 | 25.80586 | 26.394 | 302.104
[7 empty] | 156.3886 | 25.87552 | 25.78125 | 26.369 | 302.106
[7 empty] | 156.6667 | 25.86987 | 25.75692 | 26.334 | 301.99
[7 empty] | 156.9444 | 25.86424 | 25.75008 | 26.323 | 301.944
[7 empty] | 157.2222 | 25.8586 | 25.72123 | 26.274 | 301.72
[7 empty] | 157.5 | 25.85297 | 25.73309 | 26.272 | 301.558
[7 empty] | 157.7778 | 25.84734 | 25.73899 | 26.268 | 301.443
[7 empty] | 158.0556 | 25.84172 | 25.71321 | 26.247 | 301.504
[7 empty] | 158.3333 | 25.8361 | 25.71922 | 26.244 | 301.399
[7 empty] | 158.6111 | 25.83048 | 25.70329 | 26.22 | 301.31
[7 empty] | 158.8889 | 25.82487 | 25.66976 | 26.201 | 301.485
[7 empty] | 159.1667 | 25.81926 | 25.69617 | 26.221 | 301.405
[7 empty] | 159.4442 | 25.81366 | 25.66908 | 26.199 | 301.47
[7 empty] | 159.7222 | 25.80805 | 25.66481 | 26.181 | 301.313
[7 empty] | 159.9997 | 25.80245 | 25.67589 | 26.205 | 301.459
[7 empty] | 160.2778 | 25.79685 | 25.64433 | 26.178 | 301.519
[7 empty] | 160.5556 | 25.79126 | 25.65451 | 26.187 | 301.503
[7 empty] | 160.8333 | 25.78567 | 25.67764 | 26.216 | 301.565
[7 empty] | 161.1111 | 25.78009 | 25.63848 | 26.188 | 301.703
[7 empty] | 161.3889 | 25.77451 | 25.67305 | 26.234 | 301.826
[7 empty] | 161.6667 | 25.76893 | 25.65714 | 26.222 | 301.875
[7 empty] | 161.9444 | 25.76336 | 25.66169 | 26.219 | 301.787
[7 empty] | 162.2222 | 25.75779 | 25.66876 | 26.235 | 301.888
[7 empty] | 162.5 | 25.75222 | 25.68046 | 26.248 | 301.9
[7 empty] | 162.7778 | 25.74666 | 25.67403 | 26.233 | 301.803
[7 empty] | 163.0556 | 25.7411 | 25.66131 | 26.228 | 301.895

## SPEC_10
[5 empty] | Time (hours) | Exp Curve | Normalized Pressure (PSI) | Measured Pressure (PSI) | Temperatureavg (K)
Test Start | Date: |  | Sample #
Equation | ae-bx + c
Coefficients | a | b |  | c
Correlation | R2