## P-65 Sealant 1__0_2018-06-13_19
|  | P40 | P41 | P42 | P43 | P44 | P45 | P46 | Baro | T1 | T2 | T3
|  | 1 | 2 | 3 | 4 | 5 | 6 | 7
|  | [PSI] | [PSI] | [PSI] | [PSI] | [PSI] | [PSI] | [PSI] | [in.hga] | [°C] | [°C] | [°C]
2018-06-13 | 19:07 | 29.064 | 29.761 | 29.107 | 29.761 | 29.747 | 29.425 | 29.732 | 28.666 | 30.805 | 30.909 | 30.755
2018-06-13 | 19:23 | 26.047 | 29.572 | 27.702 | 29.335 | 29.5 | 28.598 | 29.324 | 28.664 | 30.32 | 30.393 | 30.132
2018-06-13 | 19:40 | 23.891 | 29.429 | 26.441 | 29.083 | 29.295 | 27.814 | 28.959 | 28.663 | 30.27 | 30.387 | 30.198
2018-06-13 | 19:57 | 22.012 | 29.315 | 25.312 | 28.912 | 29.056 | 27.053 | 28.604 | 28.657 | 30.103 | 30.245 | 29.969
2018-06-13 | 20:13 | 20.522 | 29.145 | 24.653 | 28.78 | 28.792 | 26.346 | 28.305 | 28.658 | 30.16 | 30.233 | 29.977
2018-06-13 | 20:30 | 19.284 | 29.055 | 24.01 | 28.707 | 28.584 | 25.667 | 28.028 | 28.655 | 30.117 | 30.196 | 29.944
2018-06-13 | 20:47 | 18.193 | 28.911 | 23.354 | 28.623 | 28.35 | 25.044 | 27.797 | 28.654 | 30.197 | 30.292 | 30.037
2018-06-13 | 21:03 | 17.281 | 28.807 | 22.767 | 28.54 | 28.182 | 24.432 | 27.58 | 28.656 | 30.116 | 30.209 | 30.025
2018-06-13 | 21:20 | 16.476 | 28.67 | 22.205 | 28.468 | 27.952 | 23.812 | 27.374 | 28.66 | 30.201 | 30.286 | 29.991
2018-06-13 | 21:37 | 15.781 | 28.557 | 21.639 | 28.405 | 27.768 | 23.206 | 27.214 | 28.664 | 30.142 | 30.273 | 29.953
2018-06-13 | 21:53 | 15.196 | 28.412 | 21.096 | 28.356 | 27.586 | 22.689 | 27.072 | 28.67 | 30.151 | 30.257 | 30.027
2018-06-13 | 22:10 | 14.645 | 28.316 | 20.564 | 28.287 | 27.347 | 22.113 | 26.888 | 28.664 | 30.059 | 30.132 | 29.948
2018-06-13 | 22:27 | 14.189 | 28.197 | 20.074 | 28.233 | 27.158 | 21.61 | 26.706 | 28.66 | 30.259 | 30.331 | 30.08
2018-06-13 | 22:43 | 13.777 | 28.054 | 19.584 | 28.171 | 26.952 | 21.099 | 26.524 | 28.665 | 29.967 | 30.065 | 29.74
2018-06-13 | 23:00 | 13.388 | 27.944 | 19.099 | 28.113 | 26.728 | 20.587 | 26.342 | 28.667 | 30.089 | 30.196 | 29.974
2018-06-13 | 23:17 | 13.062 | 27.822 | 18.629 | 28.054 | 26.547 | 20.131 | 26.127 | 28.666 | 30.075 | 30.147 | 29.883
2018-06-13 | 23:33 | 12.73 | 27.671 | 18.182 | 27.986 | 26.379 | 19.659 | 25.921 | 28.672 | 29.96 | 30.067 | 29.77
2018-06-13 | 23:50 | 12.415 | 27.566 | 17.713 | 27.925 | 26.141 | 19.189 | 25.735 | 28.675 | 29.97 | 30.04 | 29.749
2018-06-14 | 0:07 | 12.148 | 27.469 | 17.286 | 27.873 | 25.979 | 18.747 | 25.547 | 28.685 | 29.975 | 30.027 | 29.809
2018-06-14 | 0:23 | 11.874 | 27.301 | 16.853 | 27.78 | 25.776 | 18.315 | 25.305 | 28.693 | 30.082 | 30.124 | 29.932
2018-06-14 | 0:40 | 11.595 | 27.213 | 16.432 | 27.723 | 25.577 | 17.9 | 25.138 | 28.701 | 29.852 | 29.902 | 29.636
2018-06-14 | 0:57 | 11.318 | 27.064 | 16.02 | 27.678 | 25.431 | 17.485 | 24.961 | 28.698 | 29.744 | 29.816 | 29.562
2018-06-14 | 1:13 | 11.075 | 26.972 | 15.608 | 27.603 | 25.217 | 17.104 | 24.743 | 28.694 | 29.689 | 29.739 | 29.35
2018-06-14 | 1:30 | 10.86 | 26.866 | 15.259 | 27.574 | 25.079 | 16.745 | 24.59 | 28.711 | 29.746 | 29.845 | 29.403
2018-06-14 | 1:47 | 10.648 | 26.767 | 14.895 | 27.561 | 24.921 | 16.409 | 24.426 | 28.723 | 29.895 | 29.994 | 29.564
2018-06-14 | 2:03 | 10.425 | 26.685 | 14.554 | 27.507 | 24.765 | 16.026 | 24.251 | 28.724 | 29.975 | 30.042 | 29.726
2018-06-14 | 2:20 | 10.208 | 26.581 | 14.213 | 27.462 | 24.609 | 15.692 | 24.11 | 28.728 | 30.06 | 30.071 | 29.755
2018-06-14 | 2:37 | 10.023 | 26.467 | 13.878 | 27.425 | 24.498 | 15.379 | 23.933 | 28.742 | 30.093 | 30.14 | 29.827
2018-06-14 | 2:53 | 9.853 | 26.349 | 13.537 | 27.391 | 24.322 | 15.053 | 23.73 | 28.754 | 30.203 | 30.248 | 29.985
2018-06-14 | 3:10 | 9.669 | 26.243 | 13.224 | 27.337 | 24.172 | 14.763 | 23.585 | 28.764 | 30.199 | 30.248 | 29.936
2018-06-14 | 3:27 | 9.519 | 26.138 | 12.896 | 27.299 | 24.015 | 14.429 | 23.458 | 28.764 | 30.162 | 30.193 | 29.864
2018-06-14 | 3:43 | 9.329 | 26.023 | 12.582 | 27.224 | 23.84 | 14.142 | 23.275 | 28.773 | 30.164 | 30.256 | 29.913
2018-06-14 | 4:00 | 9.168 | 25.938 | 12.279 | 27.189 | 23.707 | 13.855 | 23.133 | 28.783 | 30.047 | 30.094 | 29.752
2018-06-14 | 4:17 | 9.021 | 25.811 | 11.982 | 27.119 | 23.524 | 13.584 | 22.937 | 28.786 | 30.028 | 30.11 | 29.73
2018-06-14 | 4:33 | 8.885 | 25.693 | 11.693 | 27.101 | 23.372 | 13.29 | 22.811 | 28.783 | 29.98 | 30.075 | 29.739
2018-06-14 | 4:50 | 8.727 | 25.597 | 11.413 | 27.046 | 23.258 | 13.029 | 22.657 | 28.785 | 29.984 | 30.054 | 29.702
2018-06-14 | 5:07 | 8.588 | 25.481 | 11.128 | 26.999 | 23.097 | 12.765 | 22.501 | 28.769 | 30.093 | 30.145 | 29.88
2018-06-14 | 5:23 | 8.488 | 25.418 | 10.872 | 26.966 | 22.927 | 12.514 | 22.346 | 28.775 | 30.4 | 30.486 | 29.996
2018-06-14 | 5:40 | 8.382 | 25.366 | 10.637 | 26.948 | 22.816 | 12.292 | 22.238 | 28.779 | 30.816 | 30.88 | 30.413
2018-06-14 | 5:57 | 8.279 | 25.23 | 10.395 | 26.921 | 22.687 | 12.064 | 22.104 | 28.79 | 31.242 | 31.319 | 30.891
2018-06-14 | 6:13 | 8.195 | 25.159 | 10.13 | 26.917 | 22.567 | 11.833 | 21.977 | 28.789 | 31.539 | 31.596 | 31.211
2018-06-14 | 6:30 | 8.069 | 25.071 | 9.914 | 26.861 | 22.445 | 11.659 | 21.83 | 28.801 | 31.447 | 31.495 | 31.166
2018-06-14 | 6:47 | 7.982 | 24.978 | 9.711 | 26.816 | 22.323 | 11.428 | 21.718 | 28.802 | 31.52 | 31.534 | 31.252
2018-06-14 | 7:03 | 7.901 | 24.862 | 9.459 | 26.784 | 22.202 | 11.189 | 21.582 | 28.805 | 31.529 | 31.564 | 31.262
2018-06-14 | 7:20 | 7.805 | 24.795 | 9.259 | 26.772 | 22.063 | 11 | 21.49 | 28.805 | 31.596 | 31.62 | 31.334
2018-06-14 | 7:37 | 7.718 | 24.705 | 9.049 | 26.713 | 21.922 | 10.812 | 21.377 | 28.802 | 31.607 | 31.627 | 31.351
2018-06-14 | 7:53 | 7.64 | 24.604 | 8.844 | 26.668 | 21.792 | 10.611 | 21.243 | 28.804 | 31.688 | 31.704 | 31.416
2018-06-14 | 8:10 | 7.574 | 24.508 | 8.636 | 26.653 | 21.634 | 10.433 | 21.118 | 28.803 | 31.769 | 31.789 | 31.473
2018-06-14 | 8:27 | 7.49 | 24.426 | 8.463 | 26.587 | 21.548 | 10.227 | 20.984 | 28.816 | 31.805 | 31.827 | 31.524
2018-06-14 | 8:43 | 7.393 | 24.335 | 8.263 | 26.555 | 21.408 | 10.042 | 20.87 | 28.813 | 31.978 | 32.003 | 31.684
2018-06-14 | 9:00 | 7.361 | 24.214 | 8.082 | 26.504 | 21.257 | 9.888 | 20.761 | 28.818 | 31.973 | 32.002 | 31.689
2018-06-14 | 9:17 | 7.293 | 24.121 | 7.876 | 26.465 | 21.117 | 9.689 | 20.642 | 28.825 | 31.948 | 31.96 | 31.635
2018-06-14 | 9:33 | 7.25 | 24.04 | 7.726 | 26.419 | 21.004 | 9.495 | 20.522 | 28.827 | 31.935 | 31.955 | 31.666
2018-06-14 | 9:50 | 7.198 | 23.949 | 7.553 | 26.366 | 20.916 | 9.327 | 20.43 | 28.828 | 31.996 | 32.025 | 31.705
2018-06-14 | 10:07 | 7.128 | 23.854 | 7.372 | 26.36 | 20.772 | 9.189 | 20.3 | 28.832 | 31.91 | 31.938 | 31.609
2018-06-14 | 10:23 | 7.058 | 23.769 | 7.231 | 26.31 | 20.627 | 9.011 | 20.191 | 28.835 | 31.959 | 31.979 | 31.648
2018-06-14 | 10:40 | 7.01 | 23.679 | 7.037 | 26.262 | 20.531 | 8.864 | 20.064 | 28.84 | 31.96 | 31.979 | 31.654
2018-06-14 | 10:57 | 6.987 | 23.599 | 6.915 | 26.212 | 20.37 | 8.712 | 19.976 | 28.842 | 31.985 | 32.006 | 31.694
2018-06-14 | 11:13 | 6.928 | 23.494 | 6.754 | 26.179 | 20.279 | 8.544 | 19.871 | 28.842 | 31.921 | 31.946 | 31.632
2018-06-14 | 11:30 | 6.875 | 23.417 | 6.612 | 26.142 | 20.141 | 8.447 | 19.756 | 28.842 | 32.027 | 32.051 | 31.745
2018-06-14 | 11:47 | 6.853 | 23.337 | 6.482 | 26.096 | 20.061 | 8.272 | 19.657 | 28.843 | 32.064 | 32.07 | 31.759
2018-06-14 | 12:03 | 6.799 | 23.223 | 6.335 | 26.076 | 19.883 | 8.124 | 19.543 | 28.85 | 32.245 | 32.263 | 32.01
2018-06-14 | 12:20 | 6.777 | 23.165 | 6.226 | 26.041 | 19.834 | 8.02 | 19.438 | 28.853 | 32.445 | 32.467 | 32.192
2018-06-14 | 12:37 | 6.717 | 23.068 | 6.079 | 25.979 | 19.706 | 7.895 | 19.338 | 28.859 | 32.5 | 32.528 | 32.275
2018-06-14 | 12:53 | 6.693 | 22.989 | 5.974 | 25.966 | 19.594 | 7.749 | 19.248 | 28.865 | 32.614 | 32.64 | 32.389
2018-06-14 | 13:10 | 6.638 | 22.863 | 5.821 | 25.882 | 19.478 | 7.605 | 19.102 | 28.867 | 32.232 | 32.279 | 32.21
2018-06-14 | 13:27 | 6.553 | 22.785 | 5.674 | 25.817 | 19.307 | 7.465 | 18.993 | 28.861 | 30.993 | 31.005 | 30.76
2018-06-14 | 13:43 | 6.529 | 22.66 | 5.545 | 25.771 | 19.179 | 7.352 | 18.864 | 28.864 | 30.585 | 30.625 | 30.351
2018-06-14 | 14:00 | 6.465 | 22.558 | 5.434 | 25.711 | 19.046 | 7.22 | 18.746 | 28.85 | 30.549 | 30.593 | 30.238
2018-06-14 | 14:17 | 6.444 | 22.459 | 5.293 | 25.616 | 18.961 | 7.076 | 18.643 | 28.852 | 30.166 | 30.268 | 29.957
2018-06-14 | 14:33 | 6.403 | 22.356 | 5.187 | 25.59 | 18.798 | 6.938 | 18.507 | 28.84 | 30.089 | 30.125 | 29.838
2018-06-14 | 14:50 | 6.356 | 22.265 | 5.094 | 25.522 | 18.651 | 6.802 | 18.418 | 28.839 | 29.772 | 29.789 | 29.55
2018-06-14 | 15:07 | 6.303 | 22.175 | 4.953 | 25.466 | 18.569 | 6.711 | 18.268 | 28.828 | 29.701 | 29.724 | 29.487
2018-06-14 | 15:23 | 6.274 | 22.07 | 4.856 | 25.42 | 18.453 | 6.594 | 18.169 | 28.832 | 29.515 | 29.637 | 29.119
2018-06-14 | 15:40 | 6.24 | 21.998 | 4.763 | 25.399 | 18.359 | 6.481 | 18.11 | 28.825 | 29.647 | 29.771 | 29.288
2018-06-14 | 15:57 | 6.212 | 21.959 | 4.674 | 25.388 | 18.29 | 6.395 | 18.02 | 28.835 | 29.834 | 29.944 | 29.492
2018-06-14 | 16:13 | 6.198 | 21.858 | 4.566 | 25.349 | 18.181 | 6.29 | 17.912 | 28.833 | 29.672 | 29.748 | 29.371
2018-06-14 | 16:30 | 6.179 | 21.758 | 4.478 | 25.292 | 18.072 | 6.189 | 17.823 | 28.831 | 29.404 | 29.517 | 29.223
2018-06-14 | 16:47 | 6.11 | 21.682 | 4.392 | 25.244 | 17.977 | 6.079 | 17.709 | 28.827 | 29.469 | 29.567 | 29.159
2018-06-14 | 17:03 | 6.066 | 21.598 | 4.3 | 25.211 | 17.829 | 5.989 | 17.595 | 28.827 | 29.351 | 29.44 | 29.095
2018-06-14 | 17:20 | 6.045 | 21.515 | 4.212 | 25.175 | 17.751 | 5.887 | 17.513 | 28.833 | 29.277 | 29.445 | 29.024
2018-06-14 | 17:37 | 6.031 | 21.427 | 4.129 | 25.118 | 17.633 | 5.791 | 17.427 | 28.831 | 29.346 | 29.497 | 29.054
2018-06-14 | 17:53 | 6.025 | 21.376 | 4.075 | 25.09 | 17.594 | 5.713 | 17.372 | 28.827 | 29.534 | 29.712 | 29.133
2018-06-14 | 18:10 | 6.013 | 21.267 | 4.015 | 25.05 | 17.465 | 5.635 | 17.284 | 28.835 | 29.537 | 29.687 | 29.314
2018-06-14 | 18:27 | 5.972 | 21.225 | 3.917 | 25.039 | 17.388 | 5.561 | 17.198 | 28.833 | 29.524 | 29.657 | 29.188
2018-06-14 | 18:43 | 5.965 | 21.148 | 3.875 | 25.011 | 17.28 | 5.458 | 17.108 | 28.83 | 29.597 | 29.644 | 29.277
2018-06-14 | 19:00 | 5.949 | 21.088 | 3.798 | 24.987 | 17.205 | 5.348 | 17.057 | 28.831 | 29.558 | 29.726 | 29.364
2018-06-14 | 19:17 | 5.893 | 21.009 | 3.732 | 24.938 | 17.112 | 5.298 | 16.973 | 28.828 | 29.646 | 29.788 | 29.369
2018-06-14 | 19:33 | 5.883 | 20.947 | 3.646 | 24.913 | 17.012 | 5.228 | 16.878 | 28.829 | 29.574 | 29.719 | 29.33
2018-06-14 | 19:50 | 5.849 | 20.867 | 3.602 | 24.895 | 16.943 | 5.147 | 16.833 | 28.825 | 29.631 | 29.769 | 29.449
2018-06-14 | 20:07 | 5.845 | 20.81 | 3.547 | 24.863 | 16.821 | 5.052 | 16.743 | 28.82 | 29.674 | 29.781 | 29.542
2018-06-14 | 20:23 | 5.834 | 20.743 | 3.491 | 24.791 | 16.766 | 4.99 | 16.679 | 28.821 | 29.608 | 29.794 | 29.434
2018-06-14 | 20:40 | 5.805 | 20.674 | 3.437 | 24.785 | 16.691 | 4.934 | 16.623 | 28.818 | 29.748 | 29.89 | 29.559
2018-06-14 | 20:57 | 5.773 | 20.586 | 3.377 | 24.744 | 16.607 | 4.852 | 16.536 | 28.82 | 29.727 | 29.843 | 29.566
2018-06-14 | 21:13 | 5.769 | 20.517 | 3.329 | 24.72 | 16.491 | 4.753 | 16.469 | 28.819 | 29.829 | 29.963 | 29.587
2018-06-14 | 21:30 | 5.724 | 20.434 | 3.27 | 24.714 | 16.411 | 4.698 | 16.394 | 28.818 | 29.803 | 29.93 | 29.644
2018-06-14 | 21:47 | 5.694 | 20.371 | 3.187 | 24.633 | 16.322 | 4.64 | 16.297 | 28.818 | 29.905 | 30.028 | 29.701
2018-06-14 | 22:03 | 5.676 | 20.283 | 3.159 | 24.617 | 16.23 | 4.558 | 16.254 | 28.82 | 29.817 | 29.981 | 29.681
2018-06-14 | 22:20 | 5.649 | 20.208 | 3.106 | 24.604 | 16.146 | 4.502 | 16.182 | 28.817 | 29.839 | 29.985 | 29.694
2018-06-14 | 22:37 | 5.623 | 20.13 | 3.064 | 24.542 | 16.056 | 4.416 | 16.105 | 28.813 | 29.734 | 29.911 | 29.484
2018-06-14 | 22:53 | 5.603 | 20.059 | 2.983 | 24.515 | 15.933 | 4.36 | 16.045 | 28.814 | 29.803 | 29.901 | 29.593
2018-06-14 | 23:10 | 5.574 | 19.99 | 2.938 | 24.458 | 15.882 | 4.29 | 15.951 | 28.816 | 29.82 | 29.938 | 29.631
2018-06-14 | 23:27 | 5.543 | 19.9 | 2.899 | 24.45 | 15.778 | 4.218 | 15.877 | 28.816 | 29.779 | 29.872 | 29.479
2018-06-14 | 23:43 | 5.538 | 19.839 | 2.842 | 24.378 | 15.68 | 4.156 | 15.787 | 28.795 | 29.7 | 29.845 | 29.555
2018-06-15 | 0:00 | 5.494 | 19.756 | 2.823 | 24.341 | 15.617 | 4.078 | 15.707 | 28.789 | 29.585 | 29.694 | 29.451
2018-06-15 | 0:17 | 5.462 | 19.701 | 2.754 | 24.288 | 15.53 | 4.026 | 15.63 | 28.786 | 29.524 | 29.649 | 29.394
2018-06-15 | 0:33 | 5.447 | 19.606 | 2.703 | 24.269 | 15.427 | 3.965 | 15.542 | 28.783 | 29.415 | 29.482 | 29.202
2018-06-15 | 0:50 | 5.426 | 19.535 | 2.667 | 24.21 | 15.375 | 3.885 | 15.475 | 28.779 | 29.392 | 29.499 | 29.27
2018-06-15 | 1:07 | 5.367 | 19.463 | 2.606 | 24.177 | 15.285 | 3.82 | 15.386 | 28.784 | 29.445 | 29.52 | 29.295
2018-06-15 | 1:23 | 5.39 | 19.41 | 2.572 | 24.157 | 15.207 | 3.756 | 15.31 | 28.787 | 29.338 | 29.454 | 28.979
2018-06-15 | 1:40 | 5.351 | 19.337 | 2.535 | 24.111 | 15.156 | 3.71 | 15.243 | 28.788 | 29.517 | 29.626 | 29.258
2018-06-15 | 1:57 | 5.325 | 19.337 | 2.488 | 24.101 | 15.066 | 3.66 | 15.177 | 28.8 | 29.761 | 29.83 | 29.453
2018-06-15 | 2:13 | 5.338 | 19.229 | 2.47 | 24.088 | 14.979 | 3.616 | 15.105 | 28.802 | 29.716 | 29.794 | 29.476
2018-06-15 | 2:30 | 5.312 | 19.151 | 2.426 | 24.091 | 14.914 | 3.551 | 15.042 | 28.807 | 29.799 | 29.87 | 29.611
2018-06-15 | 2:47 | 5.288 | 19.083 | 2.377 | 23.994 | 14.835 | 3.493 | 14.954 | 28.811 | 29.752 | 29.831 | 29.516
2018-06-15 | 3:03 | 5.238 | 19.019 | 2.35 | 23.991 | 14.744 | 3.439 | 14.872 | 28.813 | 29.736 | 29.841 | 29.502
2018-06-15 | 3:20 | 5.242 | 18.943 | 2.321 | 23.93 | 14.684 | 3.408 | 14.813 | 28.818 | 29.845 | 29.918 | 29.604
2018-06-15 | 3:37 | 5.184 | 18.863 | 2.285 | 23.876 | 14.588 | 3.34 | 14.746 | 28.824 | 29.715 | 29.779 | 29.496
2018-06-15 | 3:53 | 5.165 | 18.799 | 2.23 | 23.86 | 14.557 | 3.273 | 14.632 | 28.83 | 29.638 | 29.731 | 29.261
2018-06-15 | 4:10 | 5.152 | 18.742 | 2.221 | 23.839 | 14.468 | 3.221 | 14.605 | 28.835 | 29.714 | 29.796 | 29.342
2018-06-15 | 4:27 | 5.138 | 18.678 | 2.169 | 23.814 | 14.407 | 3.184 | 14.525 | 28.834 | 29.751 | 29.843 | 29.449
2018-06-15 | 4:43 | 5.114 | 18.609 | 2.139 | 23.774 | 14.327 | 3.146 | 14.438 | 28.841 | 30.078 | 30.124 | 29.704
2018-06-15 | 5:00 | 5.117 | 18.561 | 2.115 | 23.753 | 14.284 | 3.09 | 14.393 | 28.844 | 30.616 | 30.69 | 30.299
2018-06-15 | 5:17 | 5.111 | 18.513 | 2.09 | 23.746 | 14.213 | 3.071 | 14.353 | 28.855 | 30.99 | 31.027 | 30.752
2018-06-15 | 5:33 | 5.107 | 18.478 | 2.07 | 23.769 | 14.16 | 3.012 | 14.292 | 28.852 | 31.181 | 31.2 | 30.941
2018-06-15 | 5:50 | 5.076 | 18.408 | 2.06 | 23.743 | 14.094 | 2.978 | 14.272 | 28.847 | 31.333 | 31.351 | 31.095
2018-06-15 | 6:07 | 5.068 | 18.374 | 2.037 | 23.688 | 14.035 | 2.928 | 14.2 | 28.858 | 31.392 | 31.399 | 31.142
2018-06-15 | 6:23 | 5.039 | 18.321 | 1.995 | 23.689 | 13.974 | 2.948 | 14.138 | 28.857 | 31.516 | 31.53 | 31.298
2018-06-15 | 6:40 | 5.053 | 18.242 | 1.963 | 23.639 | 13.901 | 2.879 | 14.074 | 28.856 | 31.668 | 31.663 | 31.424
2018-06-15 | 6:57 | 5.005 | 18.199 | 1.957 | 23.64 | 13.855 | 2.808 | 14.003 | 28.858 | 31.755 | 31.765 | 31.514
2018-06-15 | 7:13 | 4.994 | 18.115 | 1.921 | 23.616 | 13.805 | 2.806 | 13.938 | 28.858 | 31.727 | 31.717 | 31.488
2018-06-15 | 7:30 | 4.979 | 18.06 | 1.892 | 23.581 | 13.732 | 2.754 | 13.898 | 28.86 | 31.87 | 31.875 | 31.637
2018-06-15 | 7:47 | 4.972 | 17.996 | 1.871 | 23.515 | 13.645 | 2.695 | 13.794 | 28.864 | 31.911 | 31.914 | 31.684
2018-06-15 | 8:03 | 4.941 | 17.965 | 1.863 | 23.519 | 13.61 | 2.698 | 13.754 | 28.859 | 31.912 | 31.906 | 31.66
2018-06-15 | 8:20 | 4.904 | 17.906 | 1.837 | 23.5 | 13.523 | 2.649 | 13.683 | 28.858 | 32.005 | 31.989 | 31.733
2018-06-15 | 8:37 | 4.919 | 17.869 | 1.806 | 23.467 | 13.474 | 2.628 | 13.623 | 28.857 | 32.102 | 32.12 | 31.875
2018-06-15 | 8:53 | 4.882 | 17.773 | 1.782 | 23.44 | 13.381 | 2.559 | 13.593 | 28.859 | 32.002 | 32.005 | 31.771
2018-06-15 | 9:10 | 4.86 | 17.729 | 1.75 | 23.389 | 13.347 | 2.535 | 13.509 | 28.876 | 32.199 | 32.205 | 31.949
2018-06-15 | 9:27 | 4.816 | 17.653 | 1.743 | 23.36 | 13.287 | 2.501 | 13.434 | 28.878 | 32.088 | 32.086 | 31.84
2018-06-15 | 9:43 | 4.817 | 17.608 | 1.735 | 23.302 | 13.226 | 2.445 | 13.391 | 28.88 | 32.01 | 32.019 | 31.771
2018-06-15 | 10:00 | 4.797 | 17.563 | 1.671 | 23.305 | 13.169 | 2.413 | 13.314 | 28.884 | 31.978 | 31.987 | 31.699
2018-06-15 | 10:17 | 4.78 | 17.489 | 1.661 | 23.29 | 13.089 | 2.378 | 13.254 | 28.887 | 31.986 | 31.993 | 31.715
2018-06-15 | 10:33 | 4.765 | 17.441 | 1.647 | 23.221 | 13.046 | 2.318 | 13.201 | 28.892 | 32.082 | 32.083 | 31.812
2018-06-15 | 10:50 | 4.739 | 17.388 | 1.616 | 23.206 | 12.978 | 2.306 | 13.151 | 28.898 | 32.067 | 32.072 | 31.794
2018-06-15 | 11:07 | 4.724 | 17.331 | 1.601 | 23.192 | 12.896 | 2.279 | 13.078 | 28.898 | 32.244 | 32.263 | 32.003
2018-06-15 | 11:23 | 4.711 | 17.265 | 1.585 | 23.153 | 12.854 | 2.235 | 13.012 | 28.897 | 32.386 | 32.387 | 32.123
2018-06-15 | 11:40 | 4.726 | 17.196 | 1.576 | 23.136 | 12.81 | 2.215 | 12.977 | 28.898 | 32.591 | 32.603 | 32.35
2018-06-15 | 11:57 | 4.673 | 17.152 | 1.551 | 23.088 | 12.744 | 2.182 | 12.916 | 28.902 | 32.802 | 32.814 | 32.553
2018-06-15 | 12:13 | 4.665 | 17.106 | 1.549 | 23.09 | 12.704 | 2.147 | 12.851 | 28.902 | 32.746 | 32.769 | 32.518
2018-06-15 | 12:30 | 4.661 | 17.053 | 1.535 | 23.064 | 12.633 | 2.143 | 12.804 | 28.898 | 32.712 | 32.708 | 32.481
2018-06-15 | 12:47 | 4.612 | 17.022 | 1.509 | 23.017 | 12.566 | 2.11 | 12.744 | 28.887 | 32.649 | 32.648 | 32.68
2018-06-15 | 13:03 | 4.575 | 16.906 | 1.465 | 22.93 | 12.49 | 2.071 | 12.692 | 28.869 | 31.302 | 31.341 | 31.162
2018-06-15 | 13:20 | 4.566 | 16.866 | 1.441 | 22.919 | 12.416 | 2.023 | 12.615 | 28.865 | 31.194 | 31.251 | 30.967
2018-06-15 | 13:37 | 4.509 | 16.776 | 1.418 | 22.865 | 12.362 | 1.959 | 12.538 | 28.872 | 30.714 | 30.793 | 30.49
2018-06-15 | 13:53 | 4.484 | 16.696 | 1.374 | 22.808 | 12.275 | 1.923 | 12.472 | 28.867 | 30.309 | 30.389 | 29.994
2018-06-15 | 14:10 | 4.47 | 16.675 | 1.376 | 22.794 | 12.246 | 1.918 | 12.424 | 28.858 | 30.415 | 30.531 | 30.113
2018-06-15 | 14:27 | 4.487 | 16.628 | 1.399 | 22.81 | 12.216 | 1.915 | 12.365 | 28.853 | 30.458 | 30.541 | 30.106
2018-06-15 | 14:43 | 4.461 | 16.563 | 1.367 | 22.767 | 12.172 | 1.881 | 12.332 | 28.853 | 30.456 | 30.538 | 30.213
2018-06-15 | 15:00 | 4.418 | 16.475 | 1.352 | 22.729 | 12.072 | 1.836 | 12.259 | 28.849 | 30.361 | 30.517 | 30.42
2018-06-15 | 15:17 | 4.407 | 16.46 | 1.317 | 22.682 | 12.006 | 1.806 | 12.194 | 28.86 | 30.042 | 30.166 | 29.752
2018-06-15 | 15:33 | 4.387 | 16.397 | 1.312 | 22.664 | 11.969 | 1.784 | 12.152 | 28.862 | 30.422 | 30.564 | 30.136
2018-06-15 | 15:50 | 4.407 | 16.333 | 1.307 | 22.643 | 11.939 | 1.767 | 12.115 | 28.865 | 30.477 | 30.591 | 30.264
2018-06-15 | 16:07 | 4.381 | 16.331 | 1.286 | 22.627 | 11.877 | 1.711 | 12.062 | 28.866 | 30.401 | 30.493 | 30.117
2018-06-15 | 16:23 | 4.347 | 16.246 | 1.285 | 22.582 | 11.83 | 1.7 | 12.004 | 28.872 | 30.241 | 30.33 | 30.036
2018-06-15 | 16:40 | 4.313 | 16.2 | 1.285 | 22.566 | 11.768 | 1.687 | 11.919 | 28.871 | 30.124 | 30.19 | 29.804
2018-06-15 | 16:57 | 4.316 | 16.141 | 1.284 | 22.529 | 11.699 | 1.666 | 11.884 | 28.873 | 29.98 | 30.093 | 29.686
2018-06-15 | 17:13 | 4.29 | 16.07 | 1.267 | 22.474 | 11.658 | 1.626 | 11.81 | 28.877 | 30.081 | 30.189 | 29.792
2018-06-15 | 17:30 | 4.265 | 16.037 | 1.252 | 22.439 | 11.606 | 1.595 | 11.79 | 28.872 | 29.991 | 30.189 | 29.797
2018-06-15 | 17:47 | 4.266 | 15.975 | 1.257 | 22.43 | 11.568 | 1.574 | 11.734 | 28.873 | 30.05 | 30.216 | 29.775
2018-06-15 | 18:03 | 4.245 | 15.93 | 1.253 | 22.395 | 11.497 | 1.584 | 11.672 | 28.866 | 30.01 | 30.229 | 29.955
2018-06-15 | 18:20 | 4.238 | 15.907 | 1.25 | 22.357 | 11.456 | 1.532 | 11.615 | 28.858 | 30.056 | 30.269 | 29.931
2018-06-15 | 18:37 | 4.209 | 15.856 | 1.249 | 22.381 | 11.43 | 1.525 | 11.593 | 28.855 | 30.121 | 30.272 | 29.972
2018-06-15 | 18:53 | 4.216 | 15.804 | 1.262 | 22.363 | 11.371 | 1.521 | 11.534 | 28.848 | 30.12 | 30.248 | 29.886
2018-06-15 | 19:10 | 4.183 | 15.771 | 1.247 | 22.31 | 11.358 | 1.486 | 11.487 | 28.848 | 30.116 | 30.28 | 29.879
2018-06-15 | 19:27 | 4.215 | 15.722 | 1.258 | 22.273 | 11.296 | 1.491 | 11.477 | 28.845 | 30.209 | 30.373 | 30.054
2018-06-15 | 19:43 | 4.182 | 15.677 | 1.233 | 22.271 | 11.244 | 1.439 | 11.407 | 28.844 | 30.344 | 30.454 | 30.111
2018-06-15 | 20:00 | 4.178 | 15.628 | 1.252 | 22.267 | 11.208 | 1.411 | 11.362 | 28.846 | 30.398 | 30.554 | 30.193
2018-06-15 | 20:17 | 4.138 | 15.603 | 1.241 | 22.201 | 11.14 | 1.402 | 11.305 | 28.848 | 30.41 | 30.565 | 30.234
2018-06-15 | 20:33 | 4.128 | 15.546 | 1.234 | 22.202 | 11.096 | 1.407 | 11.26 | 28.845 | 30.394 | 30.543 | 30.226
2018-06-15 | 20:50 | 4.111 | 15.515 | 1.254 | 22.173 | 11.061 | 1.364 | 11.222 | 28.854 | 30.589 | 30.7 | 30.42
2018-06-15 | 21:07 | 4.077 | 15.453 | 1.221 | 22.162 | 11.03 | 1.362 | 11.168 | 28.854 | 30.596 | 30.759 | 30.473
2018-06-15 | 21:23 | 4.083 | 15.401 | 1.229 | 22.125 | 10.955 | 1.364 | 11.123 | 28.852 | 30.628 | 30.77 | 30.509
2018-06-15 | 21:40 | 4.072 | 15.385 | 1.219 | 22.103 | 10.881 | 1.335 | 11.094 | 28.844 | 30.683 | 30.826 | 30.557
2018-06-15 | 21:57 | 4.083 | 15.357 | 1.211 | 22.056 | 10.884 | 1.31 | 11.024 | 28.837 | 30.686 | 30.838 | 30.481
2018-06-15 | 22:13 | 4.044 | 15.254 | 1.21 | 22.034 | 10.801 | 1.269 | 11.011 | 28.836 | 30.841 | 30.947 | 30.708
2018-06-15 | 22:30 | 4.027 | 15.227 | 1.189 | 21.988 | 10.793 | 1.286 | 10.933 | 28.832 | 30.634 | 30.693 | 30.474
2018-06-15 | 22:47 | 3.993 | 15.178 | 1.204 | 21.98 | 10.734 | 1.253 | 10.889 | 28.822 | 30.511 | 30.658 | 30.304
2018-06-15 | 23:03 | 4.005 | 15.138 | 1.181 | 21.948 | 10.695 | 1.219 | 10.84 | 28.822 | 30.359 | 30.481 | 30.284
2018-06-15 | 23:20 | 3.99 | 15.095 | 1.193 | 21.912 | 10.636 | 1.207 | 10.795 | 28.82 | 30.571 | 30.677 | 30.383
2018-06-15 | 23:37 | 3.921 | 15.05 | 1.17 | 21.887 | 10.572 | 1.194 | 10.732 | 28.812 | 30.417 | 30.552 | 30.317
2018-06-15 | 23:53 | 3.966 | 14.993 | 1.173 | 21.869 | 10.55 | 1.176 | 10.684 | 28.816 | 30.353 | 30.498 | 30.206
2018-06-16 | 0:10 | 3.923 | 14.912 | 1.157 | 21.802 | 10.467 | 1.135 | 10.623 | 28.816 | 30.429 | 30.545 | 30.149
2018-06-16 | 0:27 | 3.909 | 14.876 | 1.145 | 21.762 | 10.422 | 1.129 | 10.561 | 28.805 | 30.324 | 30.435 | 30.246
2018-06-16 | 0:43 | 3.881 | 14.855 | 1.153 | 21.737 | 10.372 | 1.105 | 10.538 | 28.809 | 30.137 | 30.234 | 30.018
2018-06-16 | 1:00 | 3.86 | 14.765 | 1.133 | 21.695 | 10.308 | 1.095 | 10.494 | 28.806 | 30.273 | 30.323 | 29.99
2018-06-16 | 1:17 | 3.841 | 14.72 | 1.11 | 21.655 | 10.262 | 1.053 | 10.415 | 28.804 | 30.122 | 30.124 | 29.901
2018-06-16 | 1:33 | 3.818 | 14.673 | 1.142 | 21.617 | 10.208 | 1.034 | 10.351 | 28.806 | 29.983 | 30.077 | 29.715
2018-06-16 | 1:50 | 3.799 | 14.608 | 1.12 | 21.607 | 10.149 | 1.034 | 10.315 | 28.809 | 30.048 | 30.14 | 29.729
2018-06-16 | 2:07 | 3.785 | 14.598 | 1.117 | 21.578 | 10.149 | 1.016 | 10.276 | 28.82 | 30.157 | 30.214 | 29.869
2018-06-16 | 2:23 | 3.811 | 14.555 | 1.113 | 21.571 | 10.105 | 0.975 | 10.251 | 28.84 | 30.183 | 30.271 | 29.919
2018-06-16 | 2:40 | 3.801 | 14.528 | 1.113 | 21.551 | 10.079 | 0.954 | 10.212 | 28.835 | 30.263 | 30.328 | 29.957
2018-06-16 | 2:57 | 3.766 | 14.452 | 1.13 | 21.535 | 10.051 | 0.967 | 10.183 | 28.838 | 30.306 | 30.353 | 30.077
2018-06-16 | 3:13 | 3.758 | 14.415 | 1.101 | 21.465 | 9.994 | 0.955 | 10.111 | 28.841 | 30.467 | 30.513 | 30.235
2018-06-16 | 3:30 | 3.726 | 14.376 | 1.106 | 21.465 | 9.963 | 0.911 | 10.073 | 28.843 | 30.247 | 30.355 | 29.987
2018-06-16 | 3:47 | 3.72 | 14.306 | 1.093 | 21.426 | 9.916 | 0.908 | 10.02 | 28.847 | 30.19 | 30.271 | 29.971
2018-06-16 | 4:03 | 3.708 | 14.276 | 1.067 | 21.405 | 9.884 | 0.898 | 9.996 | 28.856 | 30.171 | 30.267 | 29.907
2018-06-16 | 4:20 | 3.671 | 14.235 | 1.07 | 21.366 | 9.817 | 0.873 | 9.936 | 28.852 | 30.394 | 30.522 | 30.268
2018-06-16 | 4:37 | 3.668 | 14.172 | 1.06 | 21.339 | 9.775 | 0.852 | 9.902 | 28.858 | 30.136 | 30.207 | 29.882
2018-06-16 | 4:53 | 3.645 | 14.121 | 1.038 | 21.289 | 9.748 | 0.841 | 9.843 | 28.864 | 30.036 | 30.109 | 29.807
2018-06-16 | 5:10 | 3.593 | 14.077 | 1.034 | 21.275 | 9.688 | 0.841 | 9.766 | 28.848 | 30.052 | 30.125 | 29.862
2018-06-16 | 5:27 | 3.584 | 14.056 | 1.056 | 21.211 | 9.627 | 0.809 | 9.773 | 28.848 | 29.907 | 29.977 | 29.604
2018-06-16 | 5:43 | 3.576 | 13.967 | 1.022 | 21.195 | 9.599 | 0.809 | 9.705 | 28.853 | 29.961 | 30.045 | 29.594
2018-06-16 | 6:00 | 3.583 | 13.939 | 1.021 | 21.171 | 9.554 | 0.797 | 9.682 | 28.857 | 29.929 | 29.987 | 29.629
2018-06-16 | 6:17 | 3.551 | 13.887 | 1.007 | 21.138 | 9.541 | 0.762 | 9.613 | 28.857 | 29.789 | 29.878 | 29.504
2018-06-16 | 6:33 | 3.55 | 13.842 | 0.98 | 21.099 | 9.477 | 0.728 | 9.593 | 28.854 | 29.85 | 29.931 | 29.777
2018-06-16 | 6:50 | 3.527 | 13.826 | 1.02 | 21.1 | 9.447 | 0.745 | 9.526 | 28.858 | 30.045 | 30.152 | 29.623
2018-06-16 | 7:07 | 3.532 | 13.799 | 1.013 | 21.102 | 9.429 | 0.736 | 9.527 | 28.849 | 30.602 | 30.717 | 30.282
2018-06-16 | 7:23 | 3.559 | 13.766 | 1.01 | 21.11 | 9.391 | 0.748 | 9.505 | 28.856 | 30.869 | 30.921 | 30.605
2018-06-16 | 7:40 | 3.523 | 13.758 | 1.031 | 21.076 | 9.394 | 0.724 | 9.486 | 28.852 | 31.148 | 31.179 | 30.887
2018-06-16 | 7:57 | 3.56 | 13.728 | 1.038 | 21.089 | 9.374 | 0.723 | 9.476 | 28.854 | 31.418 | 31.421 | 31.177
2018-06-16 | 8:13 | 3.537 | 13.718 | 1.031 | 21.085 | 9.335 | 0.737 | 9.445 | 28.847 | 31.751 | 31.747 | 31.528
2018-06-16 | 8:30 | 3.508 | 13.693 | 1.024 | 21.06 | 9.328 | 0.73 | 9.416 | 28.844 | 31.889 | 31.872 | 31.673
2018-06-16 | 8:47 | 3.51 | 13.648 | 1.027 | 21.04 | 9.289 | 0.701 | 9.365 | 28.843 | 32.092 | 32.098 | 31.888
2018-06-16 | 9:03 | 3.508 | 13.628 | 1.036 | 21.04 | 9.239 | 0.713 | 9.373 | 28.847 | 32.016 | 31.994 | 31.787
2018-06-16 | 9:20 | 3.473 | 13.568 | 1.047 | 21.022 | 9.226 | 0.701 | 9.331 | 28.857 | 32.103 | 32.089 | 31.899
2018-06-16 | 9:37 | 3.485 | 13.511 | 1.015 | 21.018 | 9.181 | 0.673 | 9.274 | 28.859 | 32.153 | 32.137 | 31.945
2018-06-16 | 9:53 | 3.487 | 13.5 | 1.014 | 20.961 | 9.141 | 0.685 | 9.234 | 28.858 | 32.331 | 32.305 | 32.114
2018-06-16 | 10:10 | 3.473 | 13.484 | 1.044 | 20.934 | 9.13 | 0.657 | 9.221 | 28.86 | 32.431 | 32.419 | 32.209
2018-06-16 | 10:27 | 3.441 | 13.424 | 1.019 | 20.932 | 9.097 | 0.659 | 9.188 | 28.863 | 32.392 | 32.376 | 32.193
2018-06-16 | 10:43 | 3.42 | 13.392 | 1.021 | 20.908 | 9.068 | 0.657 | 9.151 | 28.873 | 32.753 | 32.749 | 32.575
2018-06-16 | 11:00 | 3.415 | 13.376 | 1.014 | 20.855 | 9.03 | 0.642 | 9.119 | 28.875 | 32.78 | 32.767 | 32.579
2018-06-16 | 11:17 | 3.406 | 13.323 | 0.999 | 20.87 | 8.992 | 0.617 | 9.06 | 28.878 | 32.796 | 32.793 | 32.617
2018-06-16 | 11:33 | 3.396 | 13.288 | 1.008 | 20.834 | 8.949 | 0.616 | 9.043 | 28.879 | 32.75 | 32.737 | 32.547
2018-06-16 | 11:50 | 3.363 | 13.242 | 0.979 | 20.753 | 8.901 | 0.591 | 8.981 | 28.884 | 32.338 | 32.307 | 32.284
2018-06-16 | 12:07 | 3.343 | 13.17 | 0.985 | 20.715 | 8.864 | 0.611 | 8.956 | 28.883 | 31.171 | 31.24 | 31.119
2018-06-16 | 12:23 | 3.289 | 13.096 | 0.971 | 20.663 | 8.777 | 0.538 | 8.882 | 28.87 | 30.818 | 30.896 | 30.585
2018-06-16 | 12:40 | 3.276 | 13.05 | 0.953 | 20.618 | 8.772 | 0.526 | 8.825 | 28.861 | 30.548 | 30.545 | 30.272
2018-06-16 | 12:57 | 3.282 | 13.013 | 0.96 | 20.566 | 8.729 | 0.503 | 8.811 | 28.865 | 30.327 | 30.366 | 30.019
2018-06-16 | 13:13 | 3.26 | 12.974 | 0.935 | 20.547 | 8.678 | 0.52 | 8.758 | 28.871 | 30.12 | 30.156 | 29.785
2018-06-16 | 13:30 | 3.216 | 12.903 | 0.925 | 20.53 | 8.655 | 0.488 | 8.699 | 28.877 | 30.233 | 30.262 | 29.902
2018-06-16 | 13:47 | 3.205 | 12.863 | 0.894 | 20.441 | 8.583 | 0.482 | 8.639 | 28.864 | 29.893 | 29.955 | 29.681
2018-06-16 | 14:03 | 3.2 | 12.812 | 0.915 | 20.455 | 8.565 | 0.453 | 8.618 | 28.857 | 29.86 | 29.955 | 29.56
2018-06-16 | 14:20 | 3.211 | 12.817 | 0.917 | 20.422 | 8.563 | 0.477 | 8.618 | 28.845 | 29.893 | 29.965 | 29.583
2018-06-16 | 14:37 | 3.194 | 12.775 | 0.909 | 20.418 | 8.534 | 0.479 | 8.572 | 28.839 | 29.947 | 30.018 | 29.685
2018-06-16 | 14:53 | 3.188 | 12.762 | 0.928 | 20.391 | 8.484 | 0.446 | 8.537 | 28.844 | 29.813 | 29.871 | 29.519
2018-06-16 | 15:10 | 3.16 | 12.701 | 0.935 | 20.361 | 8.48 | 0.456 | 8.516 | 28.839 | 29.988 | 30.075 | 29.677
2018-06-16 | 15:27 | 3.137 | 12.687 | 0.902 | 20.359 | 8.473 | 0.452 | 8.48 | 28.842 | 29.937 | 30.056 | 29.69
2018-06-16 | 15:43 | 3.144 | 12.669 | 0.905 | 20.339 | 8.424 | 0.436 | 8.449 | 28.855 | 30.096 | 30.194 | 29.97
2018-06-16 | 16:00 | 3.136 | 12.62 | 0.907 | 20.32 | 8.415 | 0.422 | 8.433 | 28.843 | 30.029 | 30.143 | 29.806
2018-06-16 | 16:17 | 3.143 | 12.597 | 0.917 | 20.304 | 8.39 | 0.454 | 8.402 | 28.843 | 30.116 | 30.183 | 29.908
2018-06-16 | 16:33 | 3.129 | 12.555 | 0.911 | 20.305 | 8.362 | 0.406 | 8.412 | 28.841 | 30.205 | 30.244 | 30.016
2018-06-16 | 16:50 | 3.121 | 12.524 | 0.91 | 20.262 | 8.329 | 0.422 | 8.359 | 28.831 | 30.116 | 30.227 | 29.94
2018-06-16 | 17:07 | 3.105 | 12.494 | 0.895 | 20.237 | 8.32 | 0.413 | 8.296 | 28.817 | 30.032 | 30.14 | 29.968
2018-06-16 | 17:23 | 3.081 | 12.442 | 0.882 | 20.181 | 8.271 | 0.408 | 8.274 | 28.818 | 29.932 | 30.08 | 29.733
2018-06-16 | 17:40 | 3.077 | 12.428 | 0.905 | 20.179 | 8.225 | 0.406 | 8.287 | 28.814 | 29.954 | 30.066 | 29.75
2018-06-16 | 17:57 | 3.044 | 12.368 | 0.897 | 20.16 | 8.225 | 0.42 | 8.228 | 28.816 | 29.967 | 30.029 | 29.71
2018-06-16 | 18:13 | 3.066 | 12.334 | 0.913 | 20.158 | 8.215 | 0.379 | 8.193 | 28.819 | 29.97 | 30.112 | 29.886
2018-06-16 | 18:30 | 3.067 | 12.316 | 0.911 | 20.109 | 8.176 | 0.405 | 8.159 | 28.816 | 30.048 | 30.142 | 29.963
2018-06-16 | 18:47 | 3.041 | 12.31 | 0.919 | 20.092 | 8.129 | 0.377 | 8.13 | 28.816 | 30.203 | 30.338 | 30.077
2018-06-16 | 19:03 | 3.032 | 12.254 | 0.912 | 20.073 | 8.132 | 0.367 | 8.085 | 28.814 | 30.127 | 30.207 | 30.023
2018-06-16 | 19:20 | 3.009 | 12.231 | 0.901 | 20.051 | 8.088 | 0.378 | 8.071 | 28.816 | 30.346 | 30.405 | 30.213
2018-06-16 | 19:37 | 3.011 | 12.194 | 0.917 | 20.019 | 8.103 | 0.379 | 8.069 | 28.825 | 30.264 | 30.373 | 30.135
2018-06-16 | 19:53 | 3.001 | 12.18 | 0.914 | 19.994 | 8.043 | 0.38 | 8.003 | 28.82 | 30.14 | 30.244 | 30.077
2018-06-16 | 20:10 | 2.98 | 12.14 | 0.899 | 20.001 | 8.009 | 0.348 | 8.002 | 28.816 | 30.451 | 30.567 | 30.385
2018-06-16 | 20:27 | 2.98 | 12.092 | 0.897 | 19.948 | 7.99 | 0.351 | 7.955 | 28.819 | 30.202 | 30.268 | 30.079
2018-06-16 | 20:43 | 2.97 | 12.067 | 0.894 | 19.95 | 7.984 | 0.34 | 7.921 | 28.812 | 30.318 | 30.393 | 30.182
2018-06-16 | 21:00 | 2.937 | 12.063 | 0.895 | 19.922 | 7.949 | 0.34 | 7.894 | 28.812 | 30.559 | 30.66 | 30.434
2018-06-16 | 21:17 | 2.964 | 12.027 | 0.886 | 19.92 | 7.94 | 0.331 | 7.86 | 28.809 | 30.475 | 30.53 | 30.265
2018-06-16 | 21:33 | 2.931 | 11.989 | 0.892 | 19.883 | 7.894 | 0.358 | 7.831 | 28.809 | 30.541 | 30.589 | 30.323
2018-06-16 | 21:50 | 2.952 | 11.956 | 0.902 | 19.871 | 7.882 | 0.347 | 7.815 | 28.8 | 30.628 | 30.654 | 30.504
2018-06-16 | 22:07 | 2.963 | 11.948 | 0.913 | 19.881 | 7.863 | 0.333 | 7.782 | 28.782 | 30.552 | 30.544 | 30.338
2018-06-16 | 22:23 | 2.957 | 11.916 | 0.918 | 19.818 | 7.847 | 0.32 | 7.779 | 28.782 | 30.823 | 30.852 | 30.733
2018-06-16 | 22:40 | 2.922 | 11.882 | 0.893 | 19.804 | 7.834 | 0.339 | 7.728 | 28.799 | 30.683 | 30.713 | 30.575
2018-06-16 | 22:57 | 2.889 | 11.856 | 0.898 | 19.771 | 7.795 | 0.304 | 7.713 | 28.8 | 30.767 | 30.791 | 30.659
2018-06-16 | 23:13 | 2.888 | 11.821 | 0.898 | 19.756 | 7.739 | 0.303 | 7.67 | 28.802 | 30.835 | 30.869 | 30.701
2018-06-16 | 23:30 | 2.888 | 11.788 | 0.899 | 19.732 | 7.731 | 0.28 | 7.61 | 28.799 | 30.762 | 30.798 | 30.683
2018-06-16 | 23:47 | 2.89 | 11.748 | 0.874 | 19.695 | 7.679 | 0.248 | 7.597 | 28.808 | 30.608 | 30.664 | 30.454
2018-06-17 | 0:03 | 2.816 | 11.682 | 0.869 | 19.679 | 7.68 | 0.288 | 7.576 | 28.81 | 30.536 | 30.644 | 30.421
2018-06-17 | 0:20 | 2.826 | 11.642 | 0.859 | 19.631 | 7.626 | 0.259 | 7.539 | 28.827 | 30.492 | 30.543 | 30.418
2018-06-17 | 0:37 | 2.828 | 11.629 | 0.851 | 19.593 | 7.583 | 0.263 | 7.467 | 28.812 | 30.503 | 30.601 | 30.341
2018-06-17 | 0:53 | 2.819 | 11.597 | 0.855 | 19.573 | 7.579 | 0.262 | 7.435 | 28.807 | 30.29 | 30.337 | 30.156
2018-06-17 | 1:10 | 2.757 | 11.535 | 0.859 | 19.528 | 7.523 | 0.22 | 7.422 | 28.81 | 30.266 | 30.264 | 30.113
2018-06-17 | 1:27 | 2.775 | 11.52 | 0.833 | 19.479 | 7.523 | 0.225 | 7.376 | 28.817 | 30.253 | 30.355 | 30.082
2018-06-17 | 1:43 | 2.744 | 11.458 | 0.822 | 19.46 | 7.466 | 0.214 | 7.38 | 28.828 | 30.015 | 30.079 | 29.919
2018-06-17 | 2:00 | 2.722 | 11.434 | 0.816 | 19.42 | 7.446 | 0.209 | 7.274 | 28.824 | 29.795 | 29.836 | 29.448
2018-06-17 | 2:17 | 2.737 | 11.408 | 0.847 | 19.437 | 7.422 | 0.218 | 7.281 | 28.838 | 29.834 | 29.913 | 29.388
2018-06-17 | 2:33 | 2.735 | 11.406 | 0.835 | 19.431 | 7.403 | 0.211 | 7.265 | 28.837 | 30.106 | 30.195 | 29.818
2018-06-17 | 2:50 | 2.746 | 11.385 | 0.846 | 19.428 | 7.397 | 0.193 | 7.257 | 28.831 | 30.289 | 30.365 | 29.941
2018-06-17 | 3:07 | 2.769 | 11.357 | 0.848 | 19.395 | 7.375 | 0.225 | 7.246 | 28.839 | 30.485 | 30.524 | 30.143
2018-06-17 | 3:23 | 2.739 | 11.324 | 0.847 | 19.397 | 7.362 | 0.227 | 7.219 | 28.846 | 30.872 | 30.951 | 30.774
2018-06-17 | 3:40 | 2.703 | 11.294 | 0.84 | 19.36 | 7.318 | 0.208 | 7.165 | 28.849 | 30.761 | 30.825 | 30.639
2018-06-17 | 3:57 | 2.66 | 11.247 | 0.795 | 19.299 | 7.278 | 0.166 | 7.14 | 28.844 | 30.309 | 30.375 | 30.163
2018-06-17 | 4:13 | 2.669 | 11.195 | 0.797 | 19.299 | 7.271 | 0.178 | 7.123 | 28.845 | 30.045 | 30.075 | 29.915
2018-06-17 | 4:30 | 2.677 | 11.174 | 0.807 | 19.247 | 7.213 | 0.17 | 7.071 | 28.844 | 29.905 | 29.985 | 29.601
2018-06-17 | 4:47 | 2.683 | 11.157 | 0.817 | 19.243 | 7.222 | 0.17 | 7.051 | 28.842 | 30.037 | 30.109 | 29.67
2018-06-17 | 5:03 | 2.668 | 11.145 | 0.825 | 19.235 | 7.205 | 0.192 | 7.035 | 28.837 | 30.185 | 30.246 | 29.879
2018-06-17 | 5:20 | 2.647 | 11.11 | 0.815 | 19.221 | 7.211 | 0.13 | 7.028 | 28.847 | 30.189 | 30.206 | 30.013
2018-06-17 | 5:37 | 2.644 | 11.076 | 0.781 | 19.165 | 7.161 | 0.155 | 6.994 | 28.835 | 30.058 | 30.129 | 29.815
2018-06-17 | 5:53 | 2.635 | 11.047 | 0.789 | 19.143 | 7.137 | 0.158 | 6.935 | 28.834 | 30.004 | 30.093 | 29.826
2018-06-17 | 6:10 | 2.619 | 11.049 | 0.796 | 19.17 | 7.107 | 0.169 | 6.956 | 28.829 | 30.106 | 30.126 | 29.762
2018-06-17 | 6:27 | 2.612 | 11.022 | 0.8 | 19.148 | 7.083 | 0.157 | 6.931 | 28.823 | 30.128 | 30.118 | 29.783
2018-06-17 | 6:43 | 2.601 | 10.975 | 0.781 | 19.085 | 7.073 | 0.143 | 6.878 | 28.835 | 30.029 | 30.088 | 29.759
2018-06-17 | 7:00 | 2.598 | 10.971 | 0.79 | 19.081 | 7.035 | 0.145 | 6.89 | 28.833 | 30.082 | 30.163 | 29.829
2018-06-17 | 7:17 | 2.604 | 10.928 | 0.789 | 19.075 | 7.029 | 0.165 | 6.882 | 28.82 | 30.002 | 30.085 | 29.731
2018-06-17 | 7:33 | 2.597 | 10.882 | 0.792 | 19.038 | 7.014 | 0.154 | 6.802 | 28.818 | 30.004 | 30.101 | 29.655
2018-06-17 | 7:50 | 2.578 | 10.847 | 0.784 | 19.02 | 6.98 | 0.12 | 6.795 | 28.818 | 30.013 | 30.064 | 29.665
2018-06-17 | 8:07 | 2.554 | 10.837 | 0.771 | 18.99 | 6.964 | 0.143 | 6.79 | 28.821 | 29.943 | 30.002 | 29.683
2018-06-17 | 8:23 | 2.534 | 10.798 | 0.767 | 18.946 | 6.924 | 0.108 | 6.744 | 28.831 | 29.995 | 30.023 | 29.686
2018-06-17 | 8:40 | 2.52 | 10.777 | 0.762 | 18.92 | 6.886 | 0.112 | 6.703 | 28.835 | 29.927 | 29.998 | 29.717
2018-06-17 | 8:57 | 2.524 | 10.733 | 0.736 | 18.892 | 6.875 | 0.097 | 6.687 | 28.837 | 29.813 | 29.884 | 29.541
2018-06-17 | 9:13 | 2.502 | 10.692 | 0.733 | 18.868 | 6.853 | 0.112 | 6.672 | 28.844 | 29.923 | 29.925 | 29.533
2018-06-17 | 9:30 | 2.487 | 10.672 | 0.749 | 18.855 | 6.84 | 0.08 | 6.63 | 28.849 | 29.819 | 29.868 | 29.63
2018-06-17 | 9:47 | 2.466 | 10.634 | 0.722 | 18.829 | 6.78 | 0.099 | 6.586 | 28.862 | 29.71 | 29.744 | 29.396
2018-06-17 | 10:03 | 2.471 | 10.599 | 0.693 | 18.786 | 6.76 | 0.061 | 6.544 | 28.862 | 29.66 | 29.782 | 29.406
2018-06-17 | 10:20 | 2.452 | 10.562 | 0.71 | 18.773 | 6.76 | 0.065 | 6.561 | 28.863 | 29.662 | 29.766 | 29.366
2018-06-17 | 10:37 | 2.414 | 10.547 | 0.687 | 18.726 | 6.73 | 0.044 | 6.501 | 28.87 | 29.726 | 29.757 | 29.407
2018-06-17 | 10:53 | 2.427 | 10.527 | 0.696 | 18.706 | 6.713 | 0.047 | 6.46 | 28.875 | 29.714 | 29.818 | 29.491
2018-06-17 | 11:10 | 2.399 | 10.443 | 0.693 | 18.688 | 6.694 | 0.068 | 6.467 | 28.88 | 29.5 | 29.597 | 29.167
2018-06-17 | 11:27 | 2.433 | 10.472 | 0.681 | 18.661 | 6.674 | 0.041 | 6.432 | 28.873 | 29.545 | 29.637 | 29.251
2018-06-17 | 11:43 | 2.377 | 10.408 | 0.651 | 18.641 | 6.633 | 0.059 | 6.406 | 28.879 | 29.511 | 29.595 | 29.298
2018-06-17 | 12:00 | 2.348 | 10.359 | 0.662 | 18.59 | 6.62 | 0.033 | 6.357 | 28.88 | 29.459 | 29.54 | 29.075
2018-06-17 | 12:17 | 2.393 | 10.359 | 0.638 | 18.581 | 6.595 | 0.029 | 6.369 | 28.879 | 29.278 | 29.38 | 28.989
2018-06-17 | 12:33 | 2.351 | 10.343 | 0.621 | 18.564 | 6.563 | 0.036 | 6.34 | 28.876 | 29.446 | 29.54 | 29.116
2018-06-17 | 12:50 | 2.345 | 10.323 | 0.644 | 18.483 | 6.579 | 0.038 | 6.308 | 28.878 | 29.412 | 29.48 | 29.281
2018-06-17 | 13:07 | 2.317 | 10.254 | 0.622 | 18.479 | 6.518 | 0.028 | 6.273 | 28.89 | 29.314 | 29.369 | 28.989
2018-06-17 | 13:23 | 2.325 | 10.262 | 0.635 | 18.468 | 6.493 | 0.02 | 6.272 | 28.895 | 29.295 | 29.392 | 28.953
2018-06-17 | 13:40 | 2.319 | 10.239 | 0.64 | 18.455 | 6.481 | 0.047 | 6.265 | 28.89 | 29.413 | 29.5 | 29.094
2018-06-17 | 13:57 | 2.28 | 10.21 | 0.641 | 18.432 | 6.475 | 0.042 | 6.268 | 28.889 | 29.465 | 29.556 | 29.274
2018-06-17 | 14:13 | 2.308 | 10.177 | 0.64 | 18.436 | 6.462 | 0.039 | 6.219 | 28.887 | 29.388 | 29.458 | 29.133
2018-06-17 | 14:30 | 2.278 | 10.168 | 0.617 | 18.399 | 6.434 | 0.028 | 6.197 | 28.889 | 29.358 | 29.454 | 29.2
2018-06-17 | 14:47 | 2.298 | 10.119 | 0.607 | 18.367 | 6.4 | 0.047 | 6.178 | 28.893 | 29.378 | 29.49 | 29.186
2018-06-17 | 15:03 | 2.272 | 10.111 | 0.615 | 18.363 | 6.394 | 0.035 | 6.149 | 28.897 | 29.318 | 29.45 | 29.219
2018-06-17 | 15:20 | 2.272 | 10.106 | 0.618 | 18.335 | 6.355 | 0.016 | 6.13 | 28.899 | 29.279 | 29.375 | 29.118
2018-06-17 | 15:37 | 2.264 | 10.036 | 0.613 | 18.3 | 6.342 | 0.032 | 6.105 | 28.903 | 29.283 | 29.403 | 29.097
2018-06-17 | 15:53 | 2.271 | 10.047 | 0.622 | 18.29 | 6.312 | 0.048 | 6.101 | 28.898 | 29.231 | 29.35 | 29.096
2018-06-17 | 16:10 | 2.263 | 10.011 | 0.626 | 18.27 | 6.331 | 0.007 | 6.058 | 28.898 | 29.397 | 29.509 | 29.296
2018-06-17 | 16:27 | 2.236 | 10.02 | 0.615 | 18.27 | 6.314 | 0.026 | 6.068 | 28.908 | 29.511 | 29.595 | 29.324
2018-06-17 | 16:43 | 2.239 | 10.009 | 0.608 | 18.262 | 6.292 | -0.005 | 6.042 | 28.904 | 29.596 | 29.669 | 29.415
2018-06-17 | 17:00 | 2.254 | 9.978 | 0.614 | 18.251 | 6.297 | 0.022 | 6.026 | 28.902 | 29.66 | 29.742 | 29.446
2018-06-17 | 17:17 | 2.255 | 9.969 | 0.646 | 18.232 | 6.285 | 0.031 | 6.022 | 28.895 | 29.801 | 29.937 | 29.663
2018-06-17 | 17:33 | 2.243 | 9.971 | 0.633 | 18.227 | 6.281 | 0.066 | 6.027 | 28.889 | 29.944 | 30.045 | 29.774
2018-06-17 | 17:50 | 2.251 | 9.95 | 0.618 | 18.211 | 6.275 | 0.039 | 5.999 | 28.897 | 30.003 | 30.14 | 29.855
2018-06-17 | 18:07 | 2.254 | 9.938 | 0.627 | 18.198 | 6.255 | 0.046 | 5.96 | 28.89 | 30.319 | 30.434 | 30.224
2018-06-17 | 18:23 | 2.241 | 9.915 | 0.634 | 18.212 | 6.274 | 0.049 | 5.99 | 28.882 | 30.402 | 30.535 | 30.326
2018-06-17 | 18:40 | 2.246 | 9.911 | 0.617 | 18.199 | 6.288 | 0.049 | 5.965 | 28.878 | 30.504 | 30.63 | 30.336
2018-06-17 | 18:57 | 2.251 | 9.858 | 0.647 | 18.203 | 6.222 | 0.041 | 5.963 | 28.884 | 30.63 | 30.742 | 30.527
2018-06-17 | 19:13 | 2.253 | 9.895 | 0.629 | 18.186 | 6.23 | 0.062 | 5.945 | 28.883 | 30.876 | 30.929 | 30.728
2018-06-17 | 19:30 | 2.275 | 9.899 | 0.606 | 18.175 | 6.234 | 0.047 | 5.93 | 28.879 | 30.904 | 30.959 | 30.827
2018-06-17 | 19:47 | 2.275 | 9.869 | 0.649 | 18.144 | 6.241 | 0.079 | 5.946 | 28.873 | 31.052 | 31.151 | 31.037
2018-06-17 | 20:03 | 2.247 | 9.853 | 0.644 | 18.148 | 6.203 | 0.081 | 5.927 | 28.872 | 31.166 | 31.231 | 31.066
2018-06-17 | 20:20 | 2.275 | 9.835 | 0.625 | 18.135 | 6.194 | 0.085 | 5.872 | 28.87 | 31.347 | 31.466 | 31.264
2018-06-17 | 20:37 | 2.28 | 9.826 | 0.632 | 18.153 | 6.19 | 0.057 | 5.887 | 28.876 | 31.455 | 31.545 | 31.389
2018-06-17 | 20:53 | 2.27 | 9.818 | 0.637 | 18.112 | 6.196 | 0.071 | 5.863 | 28.877 | 31.501 | 31.613 | 31.439
2018-06-17 | 21:10 | 2.275 | 9.778 | 0.621 | 18.125 | 6.181 | 0.067 | 5.859 | 28.876 | 31.833 | 31.935 | 31.793
2018-06-17 | 21:27 | 2.255 | 9.775 | 0.614 | 18.091 | 6.15 | 0.073 | 5.842 | 28.868 | 31.871 | 31.903 | 31.779
2018-06-17 | 21:43 | 2.245 | 9.757 | 0.644 | 18.096 | 6.139 | 0.081 | 5.85 | 28.868 | 31.761 | 31.795 | 31.619
2018-06-17 | 22:00 | 2.241 | 9.751 | 0.662 | 18.066 | 6.109 | 0.071 | 5.815 | 28.867 | 32.035 | 32.094 | 31.922
2018-06-17 | 22:17 | 2.213 | 9.714 | 0.624 | 18.047 | 6.14 | 0.075 | 5.788 | 28.877 | 31.935 | 31.987 | 31.966
2018-06-17 | 22:33 | 2.192 | 9.702 | 0.629 | 18.036 | 6.118 | 0.086 | 5.786 | 28.87 | 31.901 | 31.913 | 31.829
2018-06-17 | 22:50 | 2.162 | 9.674 | 0.635 | 18.011 | 6.106 | 0.082 | 5.755 | 28.866 | 31.892 | 31.962 | 31.952
2018-06-17 | 23:07 | 2.129 | 9.655 | 0.637 | 17.981 | 6.073 | 0.085 | 5.767 | 28.859 | 31.922 | 31.937 | 31.816
2018-06-17 | 23:23 | 2.088 | 9.655 | 0.61 | 17.978 | 6.068 | 0.076 | 5.733 | 28.859 | 31.797 | 31.836 | 31.742
2018-06-17 | 23:40 | 2.014 | 9.645 | 0.629 | 17.955 | 6.024 | 0.078 | 5.7 | 28.857 | 31.962 | 31.969 | 31.898
2018-06-17 | 23:57 | 1.949 | 9.613 | 0.61 | 17.91 | 6.016 | 0.074 | 5.683 | 28.863 | 31.892 | 31.95 | 31.805
2018-06-18 | 0:13 | 1.886 | 9.578 | 0.613 | 17.872 | 6.014 | 0.061 | 5.65 | 28.863 | 31.812 | 31.816 | 31.649
2018-06-18 | 0:30 | 1.812 | 9.552 | 0.624 | 17.882 | 5.956 | 0.071 | 5.641 | 28.85 | 31.865 | 31.857 | 31.721
2018-06-18 | 0:47 | 1.713 | 9.527 | 0.61 | 17.826 | 5.968 | 0.067 | 5.616 | 28.851 | 31.776 | 31.812 | 31.643
2018-06-18 | 1:03 | 1.667 | 9.528 | 0.613 | 17.816 | 5.922 | 0.068 | 5.593 | 28.853 | 31.786 | 31.841 | 31.748
2018-06-18 | 1:20 | 1.56 | 9.485 | 0.609 | 17.801 | 5.916 | 0.026 | 5.56 | 28.853 | 31.755 | 31.761 | 31.605
2018-06-18 | 1:37 | 1.479 | 9.475 | 0.591 | 17.74 | 5.905 | 0.032 | 5.524 | 28.857 | 31.654 | 31.72 | 31.513
2018-06-18 | 1:53 | 1.354 | 9.407 | 0.586 | 17.718 | 5.83 | 0.046 | 5.497 | 28.864 | 31.605 | 31.65 | 31.47
2018-06-18 | 2:10 | 1.259 | 9.389 | 0.557 | 17.673 | 5.838 | 0.022 | 5.484 | 28.857 | 31.364 | 31.372 | 31.251
2018-06-18 | 2:27 | 1.159 | 9.382 | 0.57 | 17.654 | 5.79 | 0.003 | 5.467 | 28.858 | 31.508 | 31.582 | 31.354
2018-06-18 | 2:43 | 1.071 | 9.362 | 0.546 | 17.64 | 5.788 | 0.006 | 5.438 | 28.865 | 31.352 | 31.383 | 31.31
2018-06-18 | 3:00 | 0.941 | 9.303 | 0.537 | 17.596 | 5.765 | 0.013 | 5.381 | 28.869 | 31.317 | 31.359 | 31.122
2018-06-18 | 3:17 | 0.866 | 9.302 | 0.532 | 17.543 | 5.72 | 0.014 | 5.33 | 28.873 | 31.075 | 31.118 | 30.971
2018-06-18 | 3:33 | 0.809 | 9.234 | 0.533 | 17.509 | 5.704 | -0.011 | 5.323 | 28.863 | 31.069 | 31.065 | 30.836
2018-06-18 | 3:50 | 0.738 | 9.19 | 0.523 | 17.463 | 5.677 | -0.009 | 5.305 | 28.863 | 31.005 | 31.007 | 30.866
2018-06-18 | 4:07 | 0.653 | 9.187 | 0.524 | 17.44 | 5.668 | 0.01 | 5.254 | 28.866 | 30.881 | 30.978 | 30.794
2018-06-18 | 4:23 | 0.614 | 9.166 | 0.497 | 17.434 | 5.633 | -0.02 | 5.272 | 28.872 | 30.756 | 30.774 | 30.619
2018-06-18 | 4:40 | 0.564 | 9.126 | 0.486 | 17.374 | 5.59 | -0.001 | 5.214 | 28.874 | 30.689 | 30.735 | 30.545
2018-06-18 | 4:57 | 0.501 | 9.1 | 0.509 | 17.356 | 5.591 | -0.034 | 5.184 | 28.86 | 30.664 | 30.699 | 30.485
2018-06-18 | 5:13 | 0.483 | 9.069 | 0.512 | 17.317 | 5.563 | -0.037 | 5.156 | 28.863 | 30.427 | 30.531 | 30.309
2018-06-18 | 5:30 | 0.437 | 9.047 | 0.499 | 17.286 | 5.55 | -0.036 | 5.143 | 28.863 | 30.309 | 30.387 | 30.203
2018-06-18 | 5:47 | 0.391 | 9.028 | 0.498 | 17.246 | 5.526 | -0.071 | 5.133 | 28.863 | 30.343 | 30.421 | 30.286
2018-06-18 | 6:03 | 0.386 | 8.987 | 0.481 | 17.224 | 5.488 | -0.058 | 5.086 | 28.866 | 30.366 | 30.443 | 30.267
2018-06-18 | 6:20 | 0.357 | 8.965 | 0.503 | 17.179 | 5.48 | -0.055 | 5.05 | 28.85 | 30.238 | 30.273 | 30.045
2018-06-18 | 6:37 | 0.357 | 8.933 | 0.489 | 17.166 | 5.431 | -0.062 | 5.058 | 28.85 | 29.93 | 29.989 | 29.774
2018-06-18 | 6:53 | 0.335 | 8.913 | 0.474 | 17.159 | 5.438 | -0.039 | 5.014 | 28.863 | 29.889 | 29.98 | 29.674
2018-06-18 | 7:10 | 0.342 | 8.927 | 0.473 | 17.142 | 5.436 | -0.028 | 5.005 | 28.857 | 29.939 | 30.033 | 29.653
2018-06-18 | 7:27 | 0.331 | 8.928 | 0.48 | 17.137 | 5.448 | -0.068 | 5.026 | 28.854 | 30.055 | 30.128 | 29.829
2018-06-18 | 7:43 | 0.322 | 8.895 | 0.479 | 17.122 | 5.425 | -0.042 | 4.999 | 28.848 | 30.126 | 30.172 | 29.808
2018-06-18 | 8:00 | 0.302 | 8.887 | 0.468 | 17.101 | 5.41 | -0.061 | 5.006 | 28.848 | 30.109 | 30.198 | 29.831
2018-06-18 | 8:17 | 0.311 | 8.86 | 0.481 | 17.078 | 5.372 | -0.055 | 4.97 | 28.847 | 30.101 | 30.183 | 29.802
2018-06-18 | 8:33 | 0.298 | 8.838 | 0.465 | 17.09 | 5.37 | -0.047 | 4.958 | 28.845 | 30.008 | 30.107 | 29.786
2018-06-18 | 8:50 | 0.293 | 8.825 | 0.478 | 17.028 | 5.365 | -0.048 | 4.94 | 28.841 | 30.039 | 30.125 | 29.793
2018-06-18 | 9:07 | 0.306 | 8.812 | 0.477 | 17.059 | 5.369 | -0.037 | 4.928 | 28.838 | 30.138 | 30.266 | 29.897
2018-06-18 | 9:23 | 0.302 | 8.797 | 0.477 | 17.02 | 5.359 | -0.05 | 4.934 | 28.852 | 30.233 | 30.302 | 29.94
2018-06-18 | 9:40 | 0.282 | 8.78 | 0.474 | 17.001 | 5.353 | -0.042 | 4.9 | 28.851 | 30.245 | 30.309 | 29.929
2018-06-18 | 9:57 | 0.291 | 8.736 | 0.454 | 16.999 | 5.329 | -0.05 | 4.879 | 28.856 | 30.249 | 30.323 | 29.949
2018-06-18 | 10:13 | 0.288 | 8.733 | 0.455 | 16.979 | 5.316 | -0.054 | 4.889 | 28.856 | 30.188 | 30.231 | 29.926
2018-06-18 | 10:30 | 0.297 | 8.72 | 0.453 | 16.926 | 5.295 | -0.031 | 4.864 | 28.855 | 30.214 | 30.266 | 29.893
2018-06-18 | 10:47 | 0.268 | 8.715 | 0.445 | 16.957 | 5.3 | -0.052 | 4.841 | 28.856 | 30.271 | 30.31 | 30.019
2018-06-18 | 11:03 | 0.278 | 8.701 | 0.449 | 16.915 | 5.284 | -0.064 | 4.836 | 28.859 | 30.161 | 30.228 | 29.95
2018-06-18 | 11:20 | 0.263 | 8.657 | 0.431 | 16.888 | 5.257 | -0.047 | 4.827 | 28.859 | 30.273 | 30.36 | 30.013
2018-06-18 | 11:37 | 0.274 | 8.643 | 0.454 | 16.874 | 5.262 | -0.055 | 4.804 | 28.86 | 30.262 | 30.323 | 30.007
2018-06-18 | 11:53 | 0.287 | 8.6 | 0.433 | 16.851 | 5.209 | -0.064 | 4.786 | 28.858 | 30.2 | 30.277 | 29.954
2018-06-18 | 12:10 | 0.293 | 8.623 | 0.442 | 16.804 | 5.238 | -0.058 | 4.768 | 28.857 | 30.138 | 30.174 | 29.783
2018-06-18 | 12:27 | 0.285 | 8.597 | 0.461 | 16.804 | 5.224 | -0.047 | 4.764 | 28.856 | 30.245 | 30.31 | 29.971
2018-06-18 | 12:43 | 0.285 | 8.598 | 0.448 | 16.799 | 5.23 | -0.055 | 4.749 | 28.856 | 30.399 | 30.432 | 30.155
2018-06-18 | 13:00 | 0.306 | 8.564 | 0.448 | 16.781 | 5.183 | -0.042 | 4.745 | 28.855 | 30.216 | 30.289 | 29.993
2018-06-18 | 13:17 | 0.286 | 8.568 | 0.449 | 16.764 | 5.181 | -0.065 | 4.717 | 28.853 | 30.199 | 30.25 | 29.95
2018-06-18 | 13:33 | 0.282 | 8.521 | 0.436 | 16.71 | 5.152 | -0.064 | 4.718 | 28.846 | 30.081 | 30.141 | 29.926
2018-06-18 | 13:50 | 0.288 | 8.492 | 0.447 | 16.67 | 5.127 | -0.065 | 4.681 | 28.844 | 29.954 | 30.067 | 29.728
2018-06-18 | 14:07 | 0.262 | 8.494 | 0.431 | 16.668 | 5.154 | -0.066 | 4.645 | 28.843 | 29.859 | 29.937 | 29.749
2018-06-18 | 14:23 | 0.284 | 8.455 | 0.428 | 16.654 | 5.099 | -0.053 | 4.631 | 28.847 | 29.955 | 30.069 | 29.733
2018-06-18 | 14:40 | 0.29 | 8.466 | 0.44 | 16.628 | 5.079 | -0.07 | 4.647 | 28.847 | 29.889 | 29.99 | 29.727
2018-06-18 | 14:57 | 0.291 | 8.432 | 0.419 | 16.588 | 5.079 | -0.051 | 4.654 | 28.847 | 29.956 | 30.088 | 29.734