## P-65_Sealant_2__0_2018-06-20_18
|  | P38 | P39 | P40 | P41 | P42 | P43 | P44 | P45 | P46 | Baro | T1 | T2 | T3
|  | 3 | 5 | 11 | 13 | 12 | 14 | 15 | 16 | 17
|  | [PSI] | [PSI] | [PSI] | [PSI] | [PSI] | [PSI] | [PSI] | [PSI] | [PSI] | [in.hga] | [°C] | [°C] | [°C]
2018-06-20 | 18:53 | 30.167 | 30.061 | 30.141 | 30.248 | 30.181 | 30.172 | 30.103 | 30.164 | 30.068 | 28.639 | 31.11 | 31.168 | 31.147
2018-06-20 | 19:10 | 30.049 | 29.963 | 29.944 | 30.185 | 29.926 | 30.044 | 29.802 | 29.982 | 29.822 | 28.633 | 31.369 | 31.464 | 31.48
2018-06-20 | 19:27 | 29.987 | 29.897 | 29.715 | 30.164 | 29.706 | 29.966 | 29.494 | 29.832 | 29.59 | 28.628 | 31.211 | 31.365 | 31.268
2018-06-20 | 19:43 | 29.899 | 29.806 | 29.513 | 30.013 | 29.47 | 29.858 | 29.197 | 29.679 | 29.353 | 28.633 | 31.199 | 31.261 | 31.163
2018-06-20 | 20:00 | 29.873 | 29.754 | 29.326 | 29.922 | 29.256 | 29.787 | 28.947 | 29.479 | 29.165 | 28.627 | 30.586 | 30.643 | 30.438
2018-06-20 | 20:17 | 29.843 | 29.719 | 29.153 | 29.802 | 29.058 | 29.692 | 28.663 | 29.356 | 28.958 | 28.618 | 30.346 | 30.466 | 30.157
2018-06-20 | 20:33 | 29.812 | 29.675 | 28.957 | 29.727 | 28.871 | 29.612 | 28.381 | 29.209 | 28.78 | 28.613 | 30.325 | 30.422 | 30.155
2018-06-20 | 20:50 | 29.799 | 29.567 | 28.783 | 29.636 | 28.643 | 29.565 | 28.156 | 29.057 | 28.596 | 28.607 | 30.211 | 30.365 | 30.045
2018-06-20 | 21:07 | 29.774 | 29.545 | 28.626 | 29.539 | 28.483 | 29.462 | 27.908 | 28.92 | 28.418 | 28.61 | 30.225 | 30.355 | 30.017
2018-06-20 | 21:23 | 29.733 | 29.494 | 28.444 | 29.424 | 28.295 | 29.426 | 27.648 | 28.776 | 28.28 | 28.609 | 30.21 | 30.325 | 30.176
2018-06-20 | 21:40 | 29.684 | 29.454 | 28.259 | 29.329 | 28.098 | 29.312 | 27.417 | 28.658 | 28.119 | 28.598 | 30.149 | 30.282 | 30.087
2018-06-20 | 21:57 | 29.664 | 29.38 | 28.096 | 29.238 | 27.921 | 29.24 | 27.158 | 28.506 | 27.955 | 28.59 | 30.264 | 30.373 | 30.162
2018-06-20 | 22:13 | 29.644 | 29.317 | 27.926 | 29.153 | 27.735 | 29.185 | 26.937 | 28.372 | 27.843 | 28.588 | 30.057 | 30.176 | 29.928
2018-06-20 | 22:30 | 29.634 | 29.292 | 27.777 | 29.058 | 27.574 | 29.126 | 26.683 | 28.246 | 27.693 | 28.59 | 30.013 | 30.099 | 29.95
2018-06-20 | 22:47 | 29.557 | 29.214 | 27.61 | 28.975 | 27.368 | 29.042 | 26.438 | 28.124 | 27.577 | 28.595 | 29.994 | 30.075 | 29.86
2018-06-20 | 23:03 | 29.552 | 29.162 | 27.445 | 28.876 | 27.197 | 28.983 | 26.221 | 27.985 | 27.47 | 28.598 | 29.842 | 29.948 | 29.705
2018-06-20 | 23:20 | 29.526 | 29.098 | 27.263 | 28.753 | 27.03 | 28.902 | 26.011 | 27.849 | 27.382 | 28.595 | 29.916 | 29.955 | 29.747
2018-06-20 | 23:37 | 29.483 | 29.06 | 27.129 | 28.696 | 26.847 | 28.817 | 25.758 | 27.725 | 27.258 | 28.59 | 29.871 | 29.926 | 29.682
2018-06-20 | 23:53 | 29.464 | 29.021 | 26.994 | 28.597 | 26.675 | 28.747 | 25.539 | 27.596 | 27.156 | 28.593 | 29.839 | 29.894 | 29.574
2018-06-21 | 0:10 | 29.442 | 28.953 | 26.815 | 28.473 | 26.494 | 28.682 | 25.309 | 27.482 | 27.059 | 28.599 | 29.739 | 29.837 | 29.628
2018-06-21 | 0:27 | 29.401 | 28.876 | 26.697 | 28.39 | 26.337 | 28.615 | 25.079 | 27.349 | 26.999 | 28.603 | 29.725 | 29.771 | 29.499
2018-06-21 | 0:43 | 29.387 | 28.854 | 26.543 | 28.307 | 26.165 | 28.537 | 24.864 | 27.222 | 26.903 | 28.606 | 29.616 | 29.699 | 29.428
2018-06-21 | 1:00 | 29.428 | 28.808 | 26.41 | 28.231 | 26.024 | 28.499 | 24.696 | 27.148 | 26.836 | 28.608 | 29.662 | 29.754 | 29.346
2018-06-21 | 1:17 | 29.408 | 28.796 | 26.308 | 28.209 | 25.888 | 28.45 | 24.501 | 27.043 | 26.775 | 28.618 | 29.984 | 30.086 | 29.68
2018-06-21 | 1:33 | 29.426 | 28.758 | 26.179 | 28.124 | 25.75 | 28.409 | 24.333 | 26.948 | 26.708 | 28.62 | 30.01 | 30.091 | 29.697
2018-06-21 | 1:50 | 29.43 | 28.73 | 26.043 | 28.041 | 25.587 | 28.391 | 24.12 | 26.868 | 26.674 | 28.622 | 30.078 | 30.168 | 29.793
2018-06-21 | 2:07 | 29.384 | 28.696 | 25.932 | 27.981 | 25.46 | 28.325 | 23.934 | 26.736 | 26.602 | 28.648 | 30.212 | 30.28 | 29.947
2018-06-21 | 2:23 | 29.413 | 28.647 | 25.787 | 27.894 | 25.293 | 28.255 | 23.766 | 26.657 | 26.551 | 28.653 | 30.319 | 30.388 | 30.038
2018-06-21 | 2:40 | 29.429 | 28.632 | 25.669 | 27.796 | 25.144 | 28.208 | 23.561 | 26.521 | 26.477 | 28.652 | 30.349 | 30.42 | 29.985
2018-06-21 | 2:57 | 29.382 | 28.542 | 25.567 | 27.73 | 25.012 | 28.125 | 23.368 | 26.429 | 26.419 | 28.654 | 30.307 | 30.365 | 30.057
2018-06-21 | 3:13 | 29.356 | 28.528 | 25.401 | 27.648 | 24.833 | 28.111 | 23.177 | 26.343 | 26.363 | 28.653 | 30.359 | 30.401 | 30.216
2018-06-21 | 3:30 | 29.358 | 28.461 | 25.279 | 27.539 | 24.702 | 28.044 | 23.004 | 26.191 | 26.286 | 28.654 | 30.262 | 30.335 | 30.135
2018-06-21 | 3:47 | 29.284 | 28.425 | 25.115 | 27.456 | 24.551 | 27.948 | 22.803 | 26.103 | 26.215 | 28.655 | 30.224 | 30.293 | 29.986
2018-06-21 | 4:03 | 29.331 | 28.407 | 25.027 | 27.383 | 24.386 | 27.912 | 22.604 | 25.976 | 26.165 | 28.66 | 30.247 | 30.291 | 29.839
2018-06-21 | 4:20 | 29.294 | 28.341 | 24.879 | 27.325 | 24.264 | 27.837 | 22.458 | 25.871 | 26.074 | 28.663 | 30.231 | 30.309 | 29.949
2018-06-21 | 4:37 | 29.263 | 28.277 | 24.741 | 27.248 | 24.107 | 27.791 | 22.259 | 25.793 | 26.043 | 28.66 | 30.178 | 30.247 | 29.896
2018-06-21 | 4:53 | 29.267 | 28.244 | 24.62 | 27.157 | 23.981 | 27.756 | 22.122 | 25.661 | 25.999 | 28.652 | 30.208 | 30.244 | 29.989
2018-06-21 | 5:10 | 29.237 | 28.204 | 24.512 | 27.07 | 23.827 | 27.665 | 21.916 | 25.534 | 25.919 | 28.651 | 30.232 | 30.267 | 30.002
2018-06-21 | 5:27 | 29.204 | 28.145 | 24.348 | 26.966 | 23.682 | 27.609 | 21.748 | 25.455 | 25.864 | 28.651 | 30.145 | 30.228 | 29.859
2018-06-21 | 5:43 | 29.241 | 28.099 | 24.239 | 26.91 | 23.556 | 27.56 | 21.569 | 25.37 | 25.807 | 28.656 | 30.107 | 30.169 | 29.829
2018-06-21 | 6:00 | 29.228 | 28.062 | 24.137 | 26.845 | 23.421 | 27.539 | 21.389 | 25.225 | 25.745 | 28.633 | 30.005 | 30.089 | 29.733
2018-06-21 | 6:17 | 29.193 | 28.022 | 24.01 | 26.755 | 23.294 | 27.438 | 21.241 | 25.143 | 25.717 | 28.634 | 29.959 | 30.065 | 29.747
2018-06-21 | 6:33 | 29.18 | 27.947 | 23.897 | 26.684 | 23.162 | 27.42 | 21.109 | 25.044 | 25.631 | 28.634 | 29.942 | 30.038 | 29.695
2018-06-21 | 6:50 | 29.188 | 27.935 | 23.751 | 26.592 | 23.001 | 27.324 | 20.921 | 24.944 | 25.591 | 28.64 | 30.033 | 30.123 | 29.784
2018-06-21 | 7:07 | 29.117 | 27.878 | 23.623 | 26.513 | 22.86 | 27.286 | 20.764 | 24.834 | 25.524 | 28.64 | 30.002 | 30.089 | 29.722
2018-06-21 | 7:23 | 29.119 | 27.844 | 23.518 | 26.411 | 22.721 | 27.215 | 20.559 | 24.72 | 25.468 | 28.639 | 29.881 | 29.967 | 29.596
2018-06-21 | 7:40 | 29.089 | 27.781 | 23.392 | 26.361 | 22.599 | 27.148 | 20.432 | 24.626 | 25.423 | 28.636 | 29.824 | 29.903 | 29.437
2018-06-21 | 7:57 | 29.113 | 27.729 | 23.301 | 26.292 | 22.453 | 27.095 | 20.257 | 24.528 | 25.349 | 28.641 | 29.747 | 29.864 | 29.476
2018-06-21 | 8:13 | 29.065 | 27.673 | 23.165 | 26.196 | 22.331 | 27.027 | 20.086 | 24.407 | 25.285 | 28.641 | 29.823 | 29.892 | 29.439
2018-06-21 | 8:30 | 29.049 | 27.642 | 23.055 | 26.123 | 22.217 | 26.95 | 19.959 | 24.313 | 25.257 | 28.643 | 29.812 | 29.906 | 29.477
2018-06-21 | 8:47 | 29.031 | 27.601 | 22.946 | 26.04 | 22.069 | 26.929 | 19.769 | 24.217 | 25.169 | 28.639 | 29.74 | 29.794 | 29.362
2018-06-21 | 9:03 | 29.035 | 27.578 | 22.85 | 25.958 | 21.944 | 26.891 | 19.637 | 24.115 | 25.148 | 28.637 | 30.151 | 30.269 | 29.677
2018-06-21 | 9:20 | 29.069 | 27.547 | 22.742 | 25.926 | 21.846 | 26.843 | 19.52 | 24.021 | 25.121 | 28.64 | 30.825 | 30.951 | 30.481
2018-06-21 | 9:37 | 29.061 | 27.517 | 22.666 | 25.849 | 21.745 | 26.822 | 19.406 | 23.967 | 25.088 | 28.64 | 31.276 | 31.339 | 30.935
2018-06-21 | 9:53 | 29.057 | 27.529 | 22.573 | 25.824 | 21.616 | 26.788 | 19.264 | 23.902 | 25.053 | 28.647 | 31.327 | 31.385 | 31.024
2018-06-21 | 10:10 | 29.084 | 27.473 | 22.478 | 25.776 | 21.529 | 26.756 | 19.141 | 23.806 | 25.009 | 28.657 | 31.258 | 31.307 | 30.974
2018-06-21 | 10:27 | 29.111 | 27.454 | 22.386 | 25.683 | 21.419 | 26.708 | 19.014 | 23.732 | 24.983 | 28.662 | 31.192 | 31.222 | 30.921
2018-06-21 | 10:43 | 29.148 | 27.413 | 22.284 | 25.632 | 21.301 | 26.643 | 18.847 | 23.662 | 24.923 | 28.675 | 31.365 | 31.402 | 31.074
2018-06-21 | 11:00 | 29.1 | 27.383 | 22.169 | 25.574 | 21.204 | 26.623 | 18.731 | 23.55 | 24.887 | 28.679 | 31.55 | 31.583 | 31.301
2018-06-21 | 11:17 | 29.114 | 27.345 | 22.084 | 25.495 | 21.085 | 26.574 | 18.578 | 23.458 | 24.829 | 28.685 | 31.545 | 31.575 | 31.289
2018-06-21 | 11:33 | 29.064 | 27.293 | 21.997 | 25.441 | 20.951 | 26.515 | 18.472 | 23.394 | 24.785 | 28.682 | 31.977 | 32.028 | 31.766
2018-06-21 | 11:50 | 29.069 | 27.27 | 21.899 | 25.368 | 20.85 | 26.481 | 18.36 | 23.315 | 24.762 | 28.683 | 32.297 | 32.356 | 32.062
2018-06-21 | 12:07 | 29.063 | 27.211 | 21.798 | 25.313 | 20.753 | 26.435 | 18.22 | 23.232 | 24.697 | 28.68 | 32.392 | 32.428 | 32.18
2018-06-21 | 12:23 | 29.072 | 27.194 | 21.709 | 25.231 | 20.651 | 26.411 | 18.102 | 23.159 | 24.656 | 28.677 | 32.41 | 32.429 | 32.196
2018-06-21 | 12:40 | 29.056 | 27.162 | 21.635 | 25.211 | 20.545 | 26.379 | 17.966 | 23.056 | 24.639 | 28.698 | 32.533 | 32.548 | 32.334
2018-06-21 | 12:57 | 29.073 | 27.125 | 21.522 | 25.127 | 20.428 | 26.331 | 17.862 | 22.978 | 24.596 | 28.694 | 32.707 | 32.718 | 32.594
2018-06-21 | 13:13 | 28.994 | 27.038 | 21.373 | 25.031 | 20.295 | 26.248 | 17.684 | 22.883 | 24.501 | 28.69 | 32.009 | 31.975 | 31.963
2018-06-21 | 13:30 | 28.938 | 26.986 | 21.252 | 24.933 | 20.183 | 26.174 | 17.533 | 22.768 | 24.421 | 28.68 | 30.946 | 31.021 | 30.84
2018-06-21 | 13:47 | 28.961 | 26.912 | 21.163 | 24.839 | 20.028 | 26.102 | 17.419 | 22.665 | 24.38 | 28.685 | 30.906 | 30.822 | 30.395
2018-06-21 | 14:03 | 28.906 | 26.887 | 21.042 | 24.807 | 19.945 | 26.09 | 17.283 | 22.574 | 24.327 | 28.682 | 30.596 | 30.695 | 30.337
2018-06-21 | 14:20 | 28.889 | 26.829 | 20.949 | 24.697 | 19.811 | 26.006 | 17.169 | 22.479 | 24.272 | 28.668 | 30.428 | 30.494 | 30.29
2018-06-21 | 14:37 | 28.813 | 26.75 | 20.81 | 24.625 | 19.687 | 25.918 | 17.016 | 22.377 | 24.202 | 28.67 | 30.13 | 30.218 | 29.938
2018-06-21 | 14:53 | 28.805 | 26.734 | 20.725 | 24.529 | 19.584 | 25.846 | 16.894 | 22.278 | 24.141 | 28.661 | 30.124 | 30.228 | 29.738
2018-06-21 | 15:10 | 28.838 | 26.697 | 20.639 | 24.512 | 19.482 | 25.847 | 16.763 | 22.209 | 24.129 | 28.676 | 30.334 | 30.449 | 30.019
2018-06-21 | 15:27 | 28.781 | 26.685 | 20.574 | 24.432 | 19.367 | 25.781 | 16.635 | 22.112 | 24.075 | 28.676 | 30.222 | 30.315 | 29.985
2018-06-21 | 15:43 | 28.792 | 26.619 | 20.487 | 24.367 | 19.27 | 25.741 | 16.523 | 22.02 | 24.022 | 28.663 | 30.083 | 30.195 | 29.822
2018-06-21 | 16:00 | 28.815 | 26.611 | 20.394 | 24.315 | 19.212 | 25.733 | 16.432 | 21.981 | 24.014 | 28.676 | 30.28 | 30.405 | 30.061
2018-06-21 | 16:17 | 28.843 | 26.578 | 20.312 | 24.261 | 19.116 | 25.668 | 16.307 | 21.923 | 23.979 | 28.666 | 30.433 | 30.563 | 30.269
2018-06-21 | 16:33 | 28.781 | 26.535 | 20.196 | 24.183 | 18.977 | 25.618 | 16.173 | 21.789 | 23.923 | 28.663 | 30.235 | 30.368 | 30.033
2018-06-21 | 16:50 | 28.73 | 26.477 | 20.122 | 24.115 | 18.863 | 25.54 | 16.075 | 21.707 | 23.869 | 28.662 | 30.093 | 30.227 | 29.967
2018-06-21 | 17:07 | 28.722 | 26.431 | 20.012 | 24.031 | 18.768 | 25.497 | 15.943 | 21.631 | 23.803 | 28.653 | 29.936 | 30.026 | 29.646
2018-06-21 | 17:23 | 28.692 | 26.387 | 19.936 | 23.97 | 18.667 | 25.471 | 15.85 | 21.523 | 23.746 | 28.646 | 29.98 | 30.108 | 29.612
2018-06-21 | 17:40 | 28.701 | 26.329 | 19.819 | 23.922 | 18.588 | 25.402 | 15.734 | 21.483 | 23.7 | 28.643 | 29.943 | 30.025 | 29.641
2018-06-21 | 17:57 | 28.669 | 26.321 | 19.729 | 23.858 | 18.46 | 25.33 | 15.6 | 21.412 | 23.665 | 28.645 | 29.827 | 29.972 | 29.675
2018-06-21 | 18:13 | 28.651 | 26.297 | 19.657 | 23.776 | 18.363 | 25.316 | 15.511 | 21.314 | 23.607 | 28.634 | 29.742 | 29.914 | 29.51
2018-06-21 | 18:30 | 28.664 | 26.238 | 19.573 | 23.728 | 18.294 | 25.274 | 15.405 | 21.22 | 23.568 | 28.63 | 30.143 | 30.291 | 29.974
2018-06-21 | 18:47 | 28.67 | 26.218 | 19.494 | 23.672 | 18.199 | 25.229 | 15.312 | 21.146 | 23.54 | 28.623 | 29.886 | 30.055 | 29.799
2018-06-21 | 19:03 | 28.617 | 26.153 | 19.414 | 23.602 | 18.091 | 25.185 | 15.2 | 21.073 | 23.468 | 28.625 | 29.909 | 30.077 | 29.719
2018-06-21 | 19:20 | 28.608 | 26.118 | 19.292 | 23.547 | 18 | 25.123 | 15.118 | 21.003 | 23.462 | 28.621 | 29.995 | 30.135 | 29.845
2018-06-21 | 19:37 | 28.619 | 26.113 | 19.245 | 23.491 | 17.927 | 25.086 | 14.996 | 20.926 | 23.408 | 28.618 | 30.013 | 30.107 | 29.742
2018-06-21 | 19:53 | 28.612 | 26.065 | 19.183 | 23.434 | 17.85 | 25.047 | 14.898 | 20.848 | 23.352 | 28.615 | 29.933 | 30.117 | 29.716
2018-06-21 | 20:10 | 28.605 | 26.029 | 19.107 | 23.377 | 17.758 | 24.998 | 14.78 | 20.77 | 23.298 | 28.613 | 30.08 | 30.221 | 29.908
2018-06-21 | 20:27 | 28.581 | 26.003 | 18.998 | 23.319 | 17.665 | 24.949 | 14.684 | 20.695 | 23.286 | 28.625 | 30.158 | 30.257 | 30.09
2018-06-21 | 20:43 | 28.565 | 25.953 | 18.931 | 23.249 | 17.581 | 24.914 | 14.576 | 20.612 | 23.212 | 28.619 | 30.058 | 30.207 | 29.909
2018-06-21 | 21:00 | 28.564 | 25.936 | 18.851 | 23.189 | 17.493 | 24.874 | 14.487 | 20.55 | 23.177 | 28.601 | 30.071 | 30.247 | 29.933
2018-06-21 | 21:17 | 28.527 | 25.873 | 18.766 | 23.122 | 17.402 | 24.816 | 14.387 | 20.473 | 23.136 | 28.599 | 30.17 | 30.322 | 30.017
2018-06-21 | 21:33 | 28.51 | 25.862 | 18.691 | 23.049 | 17.321 | 24.749 | 14.286 | 20.375 | 23.084 | 28.597 | 30.031 | 30.15 | 29.875
2018-06-21 | 21:50 | 28.51 | 25.815 | 18.591 | 23.005 | 17.2 | 24.72 | 14.163 | 20.293 | 23.01 | 28.594 | 30.004 | 30.085 | 29.724
2018-06-21 | 22:07 | 28.493 | 25.751 | 18.51 | 22.901 | 17.119 | 24.645 | 14.093 | 20.229 | 22.978 | 28.595 | 29.983 | 30.073 | 29.793
2018-06-21 | 22:23 | 28.459 | 25.72 | 18.439 | 22.857 | 17.019 | 24.611 | 13.983 | 20.141 | 22.931 | 28.597 | 29.94 | 30.058 | 29.796
2018-06-21 | 22:40 | 28.432 | 25.678 | 18.346 | 22.818 | 16.943 | 24.553 | 13.858 | 20.057 | 22.874 | 28.603 | 29.897 | 30.017 | 29.757
2018-06-21 | 22:57 | 28.416 | 25.639 | 18.278 | 22.734 | 16.845 | 24.501 | 13.767 | 19.955 | 22.821 | 28.604 | 29.864 | 29.973 | 29.672
2018-06-21 | 23:13 | 28.394 | 25.584 | 18.178 | 22.664 | 16.756 | 24.464 | 13.695 | 19.901 | 22.75 | 28.604 | 29.89 | 29.957 | 29.765
2018-06-21 | 23:30 | 28.388 | 25.555 | 18.124 | 22.607 | 16.663 | 24.419 | 13.566 | 19.815 | 22.709 | 28.604 | 29.902 | 30.024 | 29.733
2018-06-21 | 23:47 | 28.383 | 25.522 | 18.001 | 22.535 | 16.579 | 24.39 | 13.494 | 19.717 | 22.663 | 28.602 | 29.706 | 29.801 | 29.51
2018-06-22 | 0:03 | 28.347 | 25.474 | 17.922 | 22.453 | 16.474 | 24.33 | 13.361 | 19.645 | 22.626 | 28.594 | 29.762 | 29.835 | 29.567
2018-06-22 | 0:20 | 28.329 | 25.434 | 17.849 | 22.416 | 16.388 | 24.276 | 13.284 | 19.582 | 22.541 | 28.595 | 29.721 | 29.834 | 29.615
2018-06-22 | 0:37 | 28.308 | 25.406 | 17.755 | 22.328 | 16.31 | 24.225 | 13.171 | 19.476 | 22.518 | 28.595 | 29.576 | 29.689 | 29.384
2018-06-22 | 0:53 | 28.294 | 25.347 | 17.691 | 22.27 | 16.21 | 24.177 | 13.089 | 19.402 | 22.434 | 28.597 | 29.519 | 29.61 | 29.351
2018-06-22 | 1:10 | 28.26 | 25.316 | 17.604 | 22.224 | 16.124 | 24.106 | 12.998 | 19.337 | 22.386 | 28.598 | 29.648 | 29.736 | 29.406
2018-06-22 | 1:27 | 28.311 | 25.304 | 17.567 | 22.191 | 16.069 | 24.085 | 12.901 | 19.273 | 22.383 | 28.602 | 29.608 | 29.712 | 29.222
2018-06-22 | 1:43 | 28.317 | 25.273 | 17.514 | 22.138 | 15.993 | 24.06 | 12.852 | 19.195 | 22.356 | 28.614 | 29.876 | 29.975 | 29.545
2018-06-22 | 2:00 | 28.318 | 25.265 | 17.437 | 22.118 | 15.928 | 24.061 | 12.768 | 19.156 | 22.316 | 28.618 | 29.942 | 30.028 | 29.672
2018-06-22 | 2:17 | 28.348 | 25.222 | 17.39 | 22.046 | 15.833 | 24.024 | 12.692 | 19.103 | 22.308 | 28.623 | 30.089 | 30.144 | 29.788
2018-06-22 | 2:33 | 28.328 | 25.187 | 17.321 | 21.998 | 15.763 | 23.987 | 12.609 | 19.028 | 22.268 | 28.625 | 30.19 | 30.251 | 29.919
2018-06-22 | 2:50 | 28.277 | 25.157 | 17.219 | 21.903 | 15.684 | 23.953 | 12.523 | 18.952 | 22.219 | 28.637 | 30.336 | 30.403 | 30.226
2018-06-22 | 3:07 | 28.28 | 25.108 | 17.159 | 21.856 | 15.596 | 23.88 | 12.429 | 18.88 | 22.165 | 28.623 | 30.049 | 30.118 | 29.836
2018-06-22 | 3:23 | 28.287 | 25.082 | 17.095 | 21.782 | 15.54 | 23.846 | 12.36 | 18.818 | 22.137 | 28.623 | 30.054 | 30.112 | 29.782
2018-06-22 | 3:40 | 28.271 | 25.059 | 17.018 | 21.769 | 15.444 | 23.786 | 12.279 | 18.766 | 22.11 | 28.631 | 30.087 | 30.133 | 29.872
2018-06-22 | 3:57 | 28.248 | 24.995 | 16.944 | 21.681 | 15.359 | 23.762 | 12.192 | 18.661 | 22.05 | 28.616 | 30.144 | 30.175 | 29.897
2018-06-22 | 4:13 | 28.23 | 24.972 | 16.872 | 21.606 | 15.257 | 23.72 | 12.119 | 18.574 | 21.991 | 28.615 | 29.925 | 30.004 | 29.725
2018-06-22 | 4:30 | 28.265 | 24.944 | 16.814 | 21.569 | 15.22 | 23.679 | 12.043 | 18.541 | 21.975 | 28.61 | 29.965 | 29.992 | 29.577
2018-06-22 | 4:47 | 28.237 | 24.887 | 16.744 | 21.533 | 15.143 | 23.633 | 11.975 | 18.461 | 21.928 | 28.604 | 30.041 | 30.089 | 29.849
2018-06-22 | 5:03 | 28.201 | 24.867 | 16.655 | 21.457 | 15.049 | 23.581 | 11.885 | 18.385 | 21.873 | 28.605 | 30.044 | 30.142 | 29.759
2018-06-22 | 5:20 | 28.193 | 24.847 | 16.581 | 21.436 | 14.952 | 23.53 | 11.81 | 18.323 | 21.8 | 28.602 | 29.856 | 29.936 | 29.582
2018-06-22 | 5:37 | 28.199 | 24.817 | 16.516 | 21.353 | 14.908 | 23.516 | 11.739 | 18.256 | 21.796 | 28.599 | 29.81 | 29.893 | 29.59
2018-06-22 | 5:53 | 28.163 | 24.747 | 16.461 | 21.283 | 14.815 | 23.475 | 11.637 | 18.218 | 21.778 | 28.599 | 29.999 | 30.024 | 29.819
2018-06-22 | 6:10 | 28.172 | 24.733 | 16.376 | 21.235 | 14.748 | 23.438 | 11.575 | 18.107 | 21.717 | 28.592 | 29.757 | 29.814 | 29.466
2018-06-22 | 6:27 | 28.172 | 24.693 | 16.323 | 21.192 | 14.673 | 23.372 | 11.48 | 18.041 | 21.654 | 28.592 | 29.826 | 29.841 | 29.503
2018-06-22 | 6:43 | 28.167 | 24.655 | 16.248 | 21.127 | 14.609 | 23.34 | 11.448 | 17.974 | 21.629 | 28.594 | 29.884 | 29.962 | 29.64
2018-06-22 | 7:00 | 28.185 | 24.653 | 16.194 | 21.066 | 14.534 | 23.309 | 11.368 | 17.917 | 21.603 | 28.599 | 30.343 | 30.419 | 29.97
2018-06-22 | 7:17 | 28.194 | 24.639 | 16.153 | 21.072 | 14.47 | 23.305 | 11.305 | 17.918 | 21.574 | 28.589 | 30.887 | 30.961 | 30.543
2018-06-22 | 7:33 | 28.236 | 24.626 | 16.09 | 21.017 | 14.439 | 23.286 | 11.255 | 17.842 | 21.583 | 28.602 | 31.184 | 31.239 | 30.92
2018-06-22 | 7:50 | 28.249 | 24.601 | 16.084 | 21.004 | 14.372 | 23.289 | 11.196 | 17.802 | 21.556 | 28.595 | 31.891 | 31.917 | 31.634
2018-06-22 | 8:07 | 28.274 | 24.617 | 16.031 | 20.959 | 14.315 | 23.26 | 11.146 | 17.751 | 21.513 | 28.601 | 32.267 | 32.293 | 32.047
2018-06-22 | 8:23 | 28.277 | 24.596 | 15.968 | 20.929 | 14.258 | 23.233 | 11.116 | 17.715 | 21.479 | 28.598 | 32.286 | 32.291 | 32.073
2018-06-22 | 8:40 | 28.284 | 24.532 | 15.894 | 20.899 | 14.187 | 23.184 | 11.035 | 17.657 | 21.462 | 28.596 | 32.426 | 32.427 | 32.237
2018-06-22 | 8:57 | 28.254 | 24.518 | 15.852 | 20.85 | 14.115 | 23.155 | 10.971 | 17.601 | 21.434 | 28.598 | 32.462 | 32.457 | 32.239
2018-06-22 | 9:13 | 28.262 | 24.52 | 15.833 | 20.787 | 14.074 | 23.149 | 10.916 | 17.529 | 21.401 | 28.61 | 32.512 | 32.517 | 32.322
2018-06-22 | 9:30 | 28.257 | 24.465 | 15.735 | 20.714 | 14.011 | 23.119 | 10.841 | 17.471 | 21.371 | 28.616 | 32.618 | 32.602 | 32.416
2018-06-22 | 9:47 | 28.24 | 24.423 | 15.677 | 20.681 | 13.929 | 23.076 | 10.765 | 17.42 | 21.342 | 28.613 | 32.649 | 32.654 | 32.459
2018-06-22 | 10:03 | 28.248 | 24.41 | 15.62 | 20.65 | 13.872 | 23.051 | 10.745 | 17.365 | 21.31 | 28.617 | 32.823 | 32.825 | 32.611
2018-06-22 | 10:20 | 28.245 | 24.377 | 15.566 | 20.581 | 13.815 | 23.008 | 10.646 | 17.314 | 21.243 | 28.622 | 33.036 | 33.048 | 32.839
2018-06-22 | 10:37 | 28.248 | 24.338 | 15.518 | 20.563 | 13.747 | 22.963 | 10.616 | 17.238 | 21.218 | 28.622 | 33.178 | 33.197 | 32.979
2018-06-22 | 10:53 | 28.25 | 24.331 | 15.467 | 20.493 | 13.684 | 22.926 | 10.518 | 17.239 | 21.187 | 28.624 | 33.224 | 33.245 | 33.047
2018-06-22 | 11:10 | 28.237 | 24.299 | 15.414 | 20.438 | 13.631 | 22.871 | 10.463 | 17.13 | 21.148 | 28.63 | 33.325 | 33.345 | 33.147
2018-06-22 | 11:27 | 28.228 | 24.273 | 15.337 | 20.392 | 13.544 | 22.838 | 10.408 | 17.093 | 21.112 | 28.633 | 33.41 | 33.424 | 33.206
2018-06-22 | 11:43 | 28.215 | 24.224 | 15.308 | 20.371 | 13.482 | 22.826 | 10.327 | 17.02 | 21.047 | 28.632 | 33.54 | 33.551 | 33.334
2018-06-22 | 12:00 | 28.223 | 24.22 | 15.223 | 20.327 | 13.434 | 22.787 | 10.265 | 16.965 | 21.017 | 28.631 | 33.61 | 33.625 | 33.398
2018-06-22 | 12:17 | 28.22 | 24.168 | 15.192 | 20.261 | 13.361 | 22.768 | 10.241 | 16.879 | 20.994 | 28.638 | 33.574 | 33.581 | 33.388
2018-06-22 | 12:33 | 28.206 | 24.168 | 15.121 | 20.217 | 13.314 | 22.712 | 10.158 | 16.831 | 20.948 | 28.636 | 33.605 | 33.617 | 33.397
2018-06-22 | 12:50 | 28.209 | 24.12 | 15.066 | 20.166 | 13.28 | 22.692 | 10.143 | 16.784 | 20.91 | 28.635 | 33.733 | 33.746 | 33.544
2018-06-22 | 13:07 | 28.196 | 24.1 | 15.023 | 20.111 | 13.191 | 22.653 | 10.037 | 16.731 | 20.873 | 28.638 | 33.74 | 33.746 | 33.52
2018-06-22 | 13:23 | 28.186 | 24.086 | 14.965 | 20.071 | 13.164 | 22.624 | 10.004 | 16.717 | 20.816 | 28.633 | 33.668 | 33.684 | 33.469
2018-06-22 | 13:40 | 28.209 | 24.028 | 14.908 | 20.038 | 13.066 | 22.618 | 9.922 | 16.641 | 20.787 | 28.636 | 33.717 | 33.716 | 33.506
2018-06-22 | 13:57 | 28.179 | 23.987 | 14.856 | 19.975 | 13.019 | 22.572 | 9.867 | 16.579 | 20.765 | 28.639 | 33.782 | 33.785 | 33.568
2018-06-22 | 14:13 | 28.177 | 23.962 | 14.797 | 19.922 | 12.957 | 22.561 | 9.83 | 16.502 | 20.733 | 28.635 | 33.732 | 33.746 | 33.535
2018-06-22 | 14:30 | 28.143 | 23.947 | 14.715 | 19.89 | 12.87 | 22.474 | 9.766 | 16.464 | 20.669 | 28.632 | 33.433 | 33.429 | 33.501
2018-06-22 | 14:47 | 28.073 | 23.851 | 14.641 | 19.798 | 12.802 | 22.387 | 9.662 | 16.35 | 20.557 | 28.633 | 32.59 | 32.481 | 32.452
2018-06-22 | 15:03 | 28.003 | 23.809 | 14.527 | 19.703 | 12.713 | 22.324 | 9.599 | 16.281 | 20.492 | 28.623 | 31.469 | 31.454 | 31.307
2018-06-22 | 15:20 | 27.988 | 23.737 | 14.473 | 19.676 | 12.632 | 22.264 | 9.53 | 16.193 | 20.433 | 28.609 | 31.077 | 31.119 | 30.844
2018-06-22 | 15:37 | 27.968 | 23.669 | 14.407 | 19.592 | 12.573 | 22.212 | 9.455 | 16.121 | 20.361 | 28.606 | 31.006 | 31.028 | 30.871
2018-06-22 | 15:53 | 27.978 | 23.667 | 14.344 | 19.536 | 12.52 | 22.215 | 9.409 | 16.072 | 20.31 | 28.599 | 31.358 | 31.453 | 30.96
2018-06-22 | 16:10 | 27.962 | 23.662 | 14.309 | 19.521 | 12.452 | 22.146 | 9.366 | 16.076 | 20.285 | 28.608 | 31.829 | 31.933 | 31.505
2018-06-22 | 16:27 | 27.986 | 23.647 | 14.255 | 19.462 | 12.389 | 22.143 | 9.288 | 15.991 | 20.244 | 28.609 | 32.158 | 32.234 | 31.817
2018-06-22 | 16:43 | 28.03 | 23.627 | 14.233 | 19.44 | 12.351 | 22.122 | 9.283 | 15.972 | 20.229 | 28.605 | 32.574 | 32.609 | 32.309
2018-06-22 | 17:00 | 28.05 | 23.644 | 14.191 | 19.441 | 12.339 | 22.127 | 9.223 | 15.927 | 20.199 | 28.611 | 33.255 | 33.274 | 33.012
2018-06-22 | 17:17 | 28.052 | 23.61 | 14.157 | 19.385 | 12.278 | 22.072 | 9.168 | 15.875 | 20.165 | 28.602 | 33.082 | 33.128 | 33.054
2018-06-22 | 17:33 | 27.979 | 23.538 | 14.075 | 19.303 | 12.185 | 22.024 | 9.092 | 15.799 | 20.106 | 28.601 | 32.277 | 32.194 | 32.186
2018-06-22 | 17:50 | 27.968 | 23.476 | 14.029 | 19.234 | 12.104 | 21.968 | 9.031 | 15.717 | 20.025 | 28.598 | 31.369 | 31.381 | 31.172
2018-06-22 | 18:07 | 27.907 | 23.427 | 13.928 | 19.181 | 12.038 | 21.923 | 8.988 | 15.667 | 19.958 | 28.583 | 31.344 | 31.344 | 31.08
2018-06-22 | 18:23 | 27.914 | 23.399 | 13.897 | 19.124 | 11.992 | 21.851 | 8.931 | 15.608 | 19.92 | 28.583 | 30.888 | 30.964 | 30.721
2018-06-22 | 18:40 | 27.92 | 23.383 | 13.863 | 19.104 | 11.945 | 21.831 | 8.862 | 15.544 | 19.882 | 28.581 | 31.277 | 31.353 | 31.083
2018-06-22 | 18:57 | 27.904 | 23.387 | 13.805 | 19.087 | 11.886 | 21.849 | 8.848 | 15.557 | 19.847 | 28.579 | 31.522 | 31.575 | 31.293
2018-06-22 | 19:13 | 27.924 | 23.354 | 13.766 | 19.065 | 11.846 | 21.817 | 8.792 | 15.477 | 19.823 | 28.59 | 31.441 | 31.51 | 31.353
2018-06-22 | 19:30 | 27.902 | 23.33 | 13.724 | 19.018 | 11.807 | 21.767 | 8.758 | 15.43 | 19.774 | 28.594 | 32.017 | 32.042 | 31.988
2018-06-22 | 19:47 | 27.861 | 23.288 | 13.648 | 18.926 | 11.713 | 21.714 | 8.667 | 15.351 | 19.696 | 28.589 | 31.233 | 31.286 | 31.122
2018-06-22 | 20:03 | 27.836 | 23.238 | 13.595 | 18.893 | 11.658 | 21.673 | 8.617 | 15.306 | 19.646 | 28.575 | 30.872 | 30.931 | 30.618
2018-06-22 | 20:20 | 27.824 | 23.165 | 13.505 | 18.822 | 11.617 | 21.598 | 8.559 | 15.252 | 19.587 | 28.58 | 30.926 | 30.999 | 30.637
2018-06-22 | 20:37 | 27.804 | 23.153 | 13.462 | 18.748 | 11.547 | 21.548 | 8.493 | 15.158 | 19.531 | 28.589 | 30.553 | 30.635 | 30.241
2018-06-22 | 20:53 | 27.784 | 23.099 | 13.418 | 18.713 | 11.478 | 21.522 | 8.42 | 15.119 | 19.464 | 28.58 | 30.692 | 30.785 | 30.368
2018-06-22 | 21:10 | 27.803 | 23.106 | 13.358 | 18.669 | 11.448 | 21.487 | 8.372 | 15.072 | 19.408 | 28.58 | 30.583 | 30.661 | 30.283
2018-06-22 | 21:27 | 27.756 | 23.046 | 13.284 | 18.609 | 11.366 | 21.445 | 8.318 | 15.016 | 19.376 | 28.577 | 30.44 | 30.497 | 30.141
2018-06-22 | 21:43 | 27.739 | 23.021 | 13.252 | 18.553 | 11.292 | 21.378 | 8.254 | 14.932 | 19.299 | 28.582 | 30.356 | 30.422 | 30.029
2018-06-22 | 22:00 | 27.711 | 22.971 | 13.181 | 18.496 | 11.249 | 21.325 | 8.23 | 14.881 | 19.245 | 28.591 | 30.385 | 30.487 | 30.109
2018-06-22 | 22:17 | 27.681 | 22.924 | 13.128 | 18.457 | 11.204 | 21.301 | 8.156 | 14.824 | 19.185 | 28.593 | 30.281 | 30.323 | 30.012
2018-06-22 | 22:33 | 27.707 | 22.925 | 13.103 | 18.41 | 11.131 | 21.267 | 8.118 | 14.78 | 19.139 | 28.585 | 30.388 | 30.431 | 30.021
2018-06-22 | 22:50 | 27.668 | 22.881 | 13.048 | 18.363 | 11.081 | 21.239 | 8.079 | 14.737 | 19.077 | 28.58 | 30.358 | 30.422 | 30.046
2018-06-22 | 23:07 | 27.705 | 22.869 | 12.99 | 18.334 | 11.051 | 21.191 | 8.019 | 14.674 | 19.052 | 28.579 | 30.404 | 30.466 | 30.128
2018-06-22 | 23:23 | 27.649 | 22.814 | 12.935 | 18.274 | 10.974 | 21.164 | 7.974 | 14.628 | 18.99 | 28.573 | 30.268 | 30.311 | 29.971
2018-06-22 | 23:40 | 27.623 | 22.765 | 12.87 | 18.223 | 10.905 | 21.086 | 7.911 | 14.562 | 18.881 | 28.547 | 30 | 30.062 | 29.755
2018-06-22 | 23:57 | 27.611 | 22.749 | 12.823 | 18.176 | 10.861 | 21.074 | 7.859 | 14.497 | 18.881 | 28.553 | 30.461 | 30.582 | 30.073
2018-06-23 | 0:13 | 27.631 | 22.763 | 12.805 | 18.149 | 10.825 | 21.049 | 7.824 | 14.479 | 18.844 | 28.557 | 31.159 | 31.263 | 30.797
2018-06-23 | 0:30 | 27.661 | 22.744 | 12.765 | 18.124 | 10.807 | 21.05 | 7.82 | 14.451 | 18.785 | 28.559 | 31.632 | 31.73 | 31.336
2018-06-23 | 0:47 | 27.697 | 22.72 | 12.782 | 18.103 | 10.767 | 21.02 | 7.802 | 14.401 | 18.784 | 28.557 | 31.87 | 31.928 | 31.572
2018-06-23 | 1:03 | 27.718 | 22.702 | 12.731 | 18.073 | 10.736 | 21.014 | 7.728 | 14.398 | 18.736 | 28.566 | 31.896 | 31.951 | 31.629
2018-06-23 | 1:20 | 27.684 | 22.713 | 12.682 | 18.054 | 10.662 | 20.997 | 7.732 | 14.325 | 18.714 | 28.566 | 32.309 | 32.37 | 32.073
2018-06-23 | 1:37 | 27.709 | 22.7 | 12.626 | 18.023 | 10.636 | 20.981 | 7.705 | 14.304 | 18.689 | 28.565 | 32.532 | 32.576 | 32.318
2018-06-23 | 1:53 | 27.682 | 22.655 | 12.632 | 17.97 | 10.594 | 20.947 | 7.632 | 14.259 | 18.667 | 28.585 | 32.653 | 32.692 | 32.463
2018-06-23 | 2:10 | 27.715 | 22.639 | 12.586 | 17.932 | 10.532 | 20.945 | 7.588 | 14.215 | 18.612 | 28.585 | 32.388 | 32.398 | 32.171
2018-06-23 | 2:27 | 27.723 | 22.627 | 12.541 | 17.912 | 10.504 | 20.909 | 7.575 | 14.197 | 18.554 | 28.583 | 32.435 | 32.466 | 32.245
2018-06-23 | 2:43 | 27.713 | 22.595 | 12.501 | 17.876 | 10.458 | 20.88 | 7.524 | 14.164 | 18.53 | 28.575 | 32.457 | 32.492 | 32.283
2018-06-23 | 3:00 | 27.685 | 22.572 | 12.461 | 17.823 | 10.407 | 20.83 | 7.487 | 14.07 | 18.466 | 28.577 | 32.693 | 32.732 | 32.512
2018-06-23 | 3:17 | 27.677 | 22.537 | 12.407 | 17.768 | 10.378 | 20.81 | 7.467 | 14.051 | 18.441 | 28.572 | 32.777 | 32.785 | 32.564
2018-06-23 | 3:33 | 27.702 | 22.533 | 12.39 | 17.753 | 10.335 | 20.786 | 7.415 | 14.007 | 18.417 | 28.559 | 32.94 | 32.965 | 32.736
2018-06-23 | 3:50 | 27.687 | 22.522 | 12.341 | 17.718 | 10.29 | 20.764 | 7.369 | 13.961 | 18.333 | 28.559 | 33.017 | 33.033 | 32.822
2018-06-23 | 4:07 | 27.666 | 22.484 | 12.319 | 17.678 | 10.222 | 20.722 | 7.332 | 13.928 | 18.322 | 28.563 | 32.994 | 33.011 | 32.813
2018-06-23 | 4:23 | 27.678 | 22.459 | 12.274 | 17.653 | 10.181 | 20.672 | 7.285 | 13.874 | 18.247 | 28.57 | 33.079 | 33.087 | 32.874
2018-06-23 | 4:40 | 27.68 | 22.43 | 12.208 | 17.605 | 10.152 | 20.66 | 7.269 | 13.825 | 18.207 | 28.576 | 33.234 | 33.238 | 33.027
2018-06-23 | 4:57 | 27.68 | 22.395 | 12.178 | 17.558 | 10.093 | 20.616 | 7.208 | 13.775 | 18.175 | 28.578 | 33.288 | 33.305 | 33.091
2018-06-23 | 5:13 | 27.682 | 22.381 | 12.159 | 17.523 | 10.067 | 20.601 | 7.194 | 13.725 | 18.138 | 28.573 | 33.282 | 33.304 | 33.086
2018-06-23 | 5:30 | 27.66 | 22.362 | 12.116 | 17.468 | 10.003 | 20.574 | 7.129 | 13.689 | 18.069 | 28.574 | 33.227 | 33.237 | 32.995
2018-06-23 | 5:47 | 27.631 | 22.334 | 12.068 | 17.437 | 9.971 | 20.539 | 7.101 | 13.649 | 18.045 | 28.573 | 33.336 | 33.354 | 33.15
2018-06-23 | 6:03 | 27.608 | 22.311 | 12.029 | 17.413 | 9.911 | 20.49 | 7.057 | 13.618 | 18.011 | 28.571 | 33.473 | 33.492 | 33.296
2018-06-23 | 6:20 | 27.644 | 22.289 | 11.973 | 17.357 | 9.902 | 20.482 | 7.059 | 13.58 | 17.937 | 28.563 | 33.381 | 33.394 | 33.189
2018-06-23 | 6:37 | 27.645 | 22.243 | 11.963 | 17.342 | 9.846 | 20.447 | 6.984 | 13.516 | 17.873 | 28.569 | 33.311 | 33.334 | 33.127
2018-06-23 | 6:53 | 27.629 | 22.245 | 11.932 | 17.303 | 9.774 | 20.42 | 6.966 | 13.504 | 17.824 | 28.568 | 33.406 | 33.408 | 33.198
2018-06-23 | 7:10 | 27.607 | 22.219 | 11.873 | 17.274 | 9.763 | 20.41 | 6.926 | 13.435 | 17.793 | 28.568 | 33.293 | 33.289 | 33.085
2018-06-23 | 7:27 | 27.604 | 22.192 | 11.816 | 17.22 | 9.714 | 20.373 | 6.897 | 13.394 | 17.758 | 28.563 | 33.275 | 33.275 | 33.073
2018-06-23 | 7:43 | 27.629 | 22.138 | 11.788 | 17.191 | 9.659 | 20.338 | 6.879 | 13.37 | 17.678 | 28.563 | 33.4 | 33.418 | 33.188
2018-06-23 | 8:00 | 27.582 | 22.132 | 11.762 | 17.154 | 9.625 | 20.296 | 6.819 | 13.327 | 17.656 | 28.562 | 33.28 | 33.279 | 33.058
2018-06-23 | 8:17 | 27.592 | 22.09 | 11.699 | 17.104 | 9.592 | 20.272 | 6.772 | 13.282 | 17.611 | 28.562 | 33.357 | 33.372 | 33.157
2018-06-23 | 8:33 | 27.573 | 22.082 | 11.662 | 17.069 | 9.545 | 20.224 | 6.754 | 13.228 | 17.557 | 28.556 | 33.27 | 33.278 | 33.079
2018-06-23 | 8:50 | 27.568 | 22.05 | 11.652 | 17.02 | 9.513 | 20.217 | 6.705 | 13.188 | 17.527 | 28.549 | 33.244 | 33.251 | 33.027
2018-06-23 | 9:07 | 27.539 | 22.045 | 11.593 | 16.989 | 9.443 | 20.193 | 6.672 | 13.153 | 17.459 | 28.547 | 33.3 | 33.309 | 33.087
2018-06-23 | 9:23 | 27.537 | 21.997 | 11.556 | 16.971 | 9.435 | 20.154 | 6.597 | 13.073 | 17.427 | 28.549 | 33.311 | 33.322 | 33.115
2018-06-23 | 9:40 | 27.544 | 21.959 | 11.535 | 16.918 | 9.365 | 20.104 | 6.623 | 13.07 | 17.366 | 28.551 | 33.266 | 33.276 | 33.043
2018-06-23 | 9:57 | 27.534 | 21.936 | 11.48 | 16.866 | 9.34 | 20.108 | 6.556 | 13.018 | 17.321 | 28.554 | 33.338 | 33.349 | 33.137
2018-06-23 | 10:13 | 27.48 | 21.899 | 11.399 | 16.853 | 9.301 | 20.049 | 6.512 | 12.947 | 17.248 | 28.559 | 33.303 | 33.337 | 33.408
2018-06-23 | 10:30 | 27.391 | 21.824 | 11.356 | 16.774 | 9.202 | 19.981 | 6.449 | 12.885 | 17.135 | 28.548 | 32.139 | 32.149 | 31.994
2018-06-23 | 10:47 | 27.396 | 21.791 | 11.295 | 16.701 | 9.139 | 19.915 | 6.405 | 12.821 | 17.085 | 28.554 | 31.553 | 31.55 | 31.242
2018-06-23 | 11:03 | 27.377 | 21.777 | 11.264 | 16.648 | 9.095 | 19.909 | 6.361 | 12.801 | 17.033 | 28.548 | 31.686 | 31.736 | 31.377
2018-06-23 | 11:20 | 27.395 | 21.729 | 11.222 | 16.65 | 9.075 | 19.886 | 6.322 | 12.743 | 16.997 | 28.55 | 32.243 | 32.298 | 31.898
2018-06-23 | 11:37 | 27.417 | 21.736 | 11.207 | 16.572 | 9.032 | 19.842 | 6.327 | 12.736 | 16.942 | 28.563 | 32.617 | 32.644 | 32.308
2018-06-23 | 11:53 | 27.397 | 21.701 | 11.166 | 16.57 | 9.006 | 19.819 | 6.266 | 12.684 | 16.916 | 28.564 | 32.596 | 32.62 | 32.324
2018-06-23 | 12:10 | 27.382 | 21.685 | 11.141 | 16.552 | 8.949 | 19.802 | 6.23 | 12.629 | 16.873 | 28.565 | 32.569 | 32.592 | 32.296
2018-06-23 | 12:27 | 27.398 | 21.679 | 11.113 | 16.528 | 8.914 | 19.788 | 6.221 | 12.601 | 16.826 | 28.564 | 32.672 | 32.667 | 32.417
2018-06-23 | 12:43 | 27.433 | 21.643 | 11.091 | 16.478 | 8.893 | 19.765 | 6.206 | 12.568 | 16.768 | 28.568 | 32.981 | 33.002 | 32.768
2018-06-23 | 13:00 | 27.386 | 21.635 | 11.03 | 16.423 | 8.871 | 19.73 | 6.146 | 12.529 | 16.731 | 28.575 | 33.06 | 33.072 | 32.862
2018-06-23 | 13:17 | 27.392 | 21.615 | 11.006 | 16.397 | 8.8 | 19.68 | 6.116 | 12.502 | 16.677 | 28.577 | 33.124 | 33.133 | 32.924
2018-06-23 | 13:33 | 27.334 | 21.539 | 10.97 | 16.364 | 8.765 | 19.636 | 6.091 | 12.429 | 16.617 | 28.577 | 33.009 | 33.058 | 33.073
2018-06-23 | 13:50 | 27.28 | 21.487 | 10.896 | 16.282 | 8.717 | 19.587 | 6.033 | 12.377 | 16.562 | 28.564 | 32.213 | 32.238 | 32.175
2018-06-23 | 14:07 | 27.245 | 21.458 | 10.828 | 16.238 | 8.64 | 19.526 | 6.002 | 12.323 | 16.479 | 28.564 | 31.341 | 31.396 | 31.108
2018-06-23 | 14:23 | 27.215 | 21.404 | 10.792 | 16.202 | 8.607 | 19.513 | 5.959 | 12.302 | 16.426 | 28.55 | 30.955 | 30.989 | 30.673
2018-06-23 | 14:40 | 27.198 | 21.39 | 10.736 | 16.158 | 8.544 | 19.479 | 5.893 | 12.231 | 16.358 | 28.555 | 30.897 | 30.956 | 30.645
2018-06-23 | 14:57 | 27.199 | 21.355 | 10.725 | 16.108 | 8.515 | 19.432 | 5.889 | 12.196 | 16.317 | 28.555 | 30.875 | 30.893 | 30.529
2018-06-23 | 15:13 | 27.18 | 21.311 | 10.672 | 16.069 | 8.489 | 19.387 | 5.852 | 12.156 | 16.243 | 28.556 | 30.818 | 30.889 | 30.559
2018-06-23 | 15:30 | 27.167 | 21.29 | 10.625 | 16.02 | 8.433 | 19.365 | 5.815 | 12.119 | 16.194 | 28.555 | 30.761 | 30.83 | 30.577
2018-06-23 | 15:47 | 27.13 | 21.246 | 10.573 | 15.99 | 8.389 | 19.317 | 5.796 | 12.063 | 16.161 | 28.556 | 30.589 | 30.685 | 30.395
2018-06-23 | 16:03 | 27.112 | 21.211 | 10.541 | 15.937 | 8.34 | 19.284 | 5.715 | 12.011 | 16.095 | 28.555 | 30.539 | 30.623 | 30.294
2018-06-23 | 16:20 | 27.118 | 21.214 | 10.499 | 15.922 | 8.29 | 19.266 | 5.709 | 11.974 | 16.033 | 28.556 | 30.6 | 30.715 | 30.338
2018-06-23 | 16:37 | 27.099 | 21.155 | 10.465 | 15.868 | 8.282 | 19.218 | 5.687 | 11.912 | 15.975 | 28.556 | 30.552 | 30.64 | 30.259
2018-06-23 | 16:53 | 27.093 | 21.161 | 10.431 | 15.844 | 8.24 | 19.21 | 5.641 | 11.893 | 15.952 | 28.544 | 30.624 | 30.67 | 30.283
2018-06-23 | 17:10 | 27.113 | 21.126 | 10.44 | 15.825 | 8.205 | 19.189 | 5.622 | 11.879 | 15.907 | 28.539 | 30.596 | 30.677 | 30.327
2018-06-23 | 17:27 | 27.11 | 21.104 | 10.37 | 15.793 | 8.186 | 19.148 | 5.574 | 11.817 | 15.888 | 28.548 | 30.686 | 30.774 | 30.476
2018-06-23 | 17:43 | 27.098 | 21.078 | 10.372 | 15.768 | 8.15 | 19.13 | 5.592 | 11.803 | 15.831 | 28.548 | 30.771 | 30.849 | 30.553
2018-06-23 | 18:00 | 27.083 | 21.052 | 10.323 | 15.707 | 8.104 | 19.11 | 5.549 | 11.764 | 15.759 | 28.548 | 30.509 | 30.592 | 30.349
2018-06-23 | 18:17 | 27.045 | 21.035 | 10.272 | 15.682 | 8.065 | 19.059 | 5.521 | 11.702 | 15.736 | 28.549 | 30.559 | 30.703 | 30.394
2018-06-23 | 18:33 | 27.032 | 20.996 | 10.24 | 15.658 | 8.027 | 19.034 | 5.453 | 11.667 | 15.696 | 28.537 | 30.359 | 30.477 | 30.164
2018-06-23 | 18:50 | 27.014 | 20.941 | 10.184 | 15.589 | 7.983 | 18.992 | 5.446 | 11.637 | 15.614 | 28.535 | 30.352 | 30.464 | 30.195
2018-06-23 | 19:07 | 26.966 | 20.915 | 10.171 | 15.518 | 7.935 | 18.962 | 5.395 | 11.582 | 15.566 | 28.537 | 30.229 | 30.355 | 30.062
2018-06-23 | 19:23 | 26.991 | 20.889 | 10.129 | 15.495 | 7.912 | 18.924 | 5.387 | 11.555 | 15.524 | 28.555 | 30.346 | 30.484 | 30.101
2018-06-23 | 19:40 | 26.974 | 20.868 | 10.064 | 15.521 | 7.888 | 18.92 | 5.326 | 11.515 | 15.457 | 28.55 | 30.333 | 30.49 | 30.29
2018-06-23 | 19:57 | 26.926 | 20.833 | 10.017 | 15.456 | 7.826 | 18.87 | 5.304 | 11.464 | 15.414 | 28.548 | 30.185 | 30.266 | 29.992
2018-06-23 | 20:13 | 26.901 | 20.795 | 10.008 | 15.383 | 7.8 | 18.856 | 5.263 | 11.416 | 15.336 | 28.544 | 30.143 | 30.302 | 30.025
2018-06-23 | 20:30 | 26.892 | 20.745 | 9.98 | 15.349 | 7.745 | 18.767 | 5.221 | 11.391 | 15.289 | 28.54 | 29.908 | 30.07 | 29.752
2018-06-23 | 20:47 | 26.873 | 20.742 | 9.919 | 15.306 | 7.7 | 18.74 | 5.186 | 11.34 | 15.26 | 28.545 | 29.919 | 30.037 | 29.82
2018-06-23 | 21:03 | 26.841 | 20.69 | 9.862 | 15.242 | 7.68 | 18.742 | 5.17 | 11.297 | 15.175 | 28.543 | 29.855 | 29.989 | 29.753
2018-06-23 | 21:20 | 26.822 | 20.676 | 9.856 | 15.236 | 7.639 | 18.676 | 5.143 | 11.25 | 15.1 | 28.545 | 29.908 | 30.055 | 29.834
2018-06-23 | 21:37 | 26.806 | 20.619 | 9.814 | 15.211 | 7.573 | 18.649 | 5.082 | 11.209 | 15.064 | 28.551 | 29.773 | 29.927 | 29.638
2018-06-23 | 21:53 | 26.778 | 20.584 | 9.761 | 15.169 | 7.551 | 18.607 | 5.067 | 11.186 | 15.013 | 28.553 | 29.689 | 29.846 | 29.547
2018-06-23 | 22:10 | 26.751 | 20.531 | 9.733 | 15.14 | 7.518 | 18.563 | 5.041 | 11.127 | 14.958 | 28.539 | 29.62 | 29.743 | 29.502
2018-06-23 | 22:27 | 26.732 | 20.533 | 9.685 | 15.089 | 7.47 | 18.512 | 5.027 | 11.1 | 14.908 | 28.538 | 29.597 | 29.743 | 29.545
2018-06-23 | 22:43 | 26.702 | 20.476 | 9.648 | 15.036 | 7.44 | 18.488 | 4.955 | 11.04 | 14.841 | 28.542 | 29.522 | 29.661 | 29.354
2018-06-23 | 23:00 | 26.672 | 20.449 | 9.626 | 15.002 | 7.412 | 18.454 | 4.946 | 11.007 | 14.766 | 28.544 | 29.452 | 29.599 | 29.378
2018-06-23 | 23:17 | 26.686 | 20.433 | 9.58 | 14.969 | 7.372 | 18.432 | 4.899 | 10.967 | 14.733 | 28.549 | 29.336 | 29.487 | 29.176
2018-06-23 | 23:33 | 26.635 | 20.399 | 9.541 | 14.925 | 7.333 | 18.389 | 4.871 | 10.915 | 14.681 | 28.559 | 29.458 | 29.58 | 29.293
2018-06-23 | 23:50 | 26.618 | 20.363 | 9.512 | 14.883 | 7.283 | 18.385 | 4.84 | 10.884 | 14.639 | 28.565 | 29.372 | 29.494 | 29.056
2018-06-24 | 0:07 | 26.639 | 20.369 | 9.521 | 14.85 | 7.282 | 18.371 | 4.824 | 10.887 | 14.572 | 28.571 | 29.683 | 29.798 | 29.282
2018-06-24 | 0:23 | 26.679 | 20.33 | 9.499 | 14.858 | 7.245 | 18.353 | 4.819 | 10.844 | 14.558 | 28.584 | 29.862 | 29.969 | 29.55
2018-06-24 | 0:40 | 26.699 | 20.357 | 9.459 | 14.831 | 7.249 | 18.323 | 4.814 | 10.834 | 14.53 | 28.58 | 29.993 | 30.052 | 29.698
2018-06-24 | 0:57 | 26.674 | 20.302 | 9.452 | 14.806 | 7.201 | 18.301 | 4.76 | 10.822 | 14.486 | 28.579 | 30.058 | 30.144 | 29.96
2018-06-24 | 1:13 | 26.643 | 20.286 | 9.378 | 14.758 | 7.153 | 18.28 | 4.738 | 10.762 | 14.453 | 28.582 | 29.885 | 29.964 | 29.739
2018-06-24 | 1:30 | 26.673 | 20.261 | 9.357 | 14.749 | 7.135 | 18.267 | 4.687 | 10.745 | 14.411 | 28.585 | 30.06 | 30.123 | 29.775
2018-06-24 | 1:47 | 26.665 | 20.286 | 9.331 | 14.7 | 7.127 | 18.25 | 4.714 | 10.679 | 14.369 | 28.586 | 29.978 | 30.032 | 29.743
2018-06-24 | 2:03 | 26.646 | 20.22 | 9.31 | 14.7 | 7.062 | 18.207 | 4.681 | 10.644 | 14.326 | 28.605 | 30.088 | 30.166 | 29.797
2018-06-24 | 2:20 | 26.62 | 20.208 | 9.269 | 14.658 | 7.019 | 18.197 | 4.632 | 10.643 | 14.272 | 28.61 | 30.14 | 30.203 | 29.789
2018-06-24 | 2:37 | 26.654 | 20.181 | 9.247 | 14.629 | 6.989 | 18.165 | 4.636 | 10.598 | 14.221 | 28.614 | 30.147 | 30.219 | 29.907
2018-06-24 | 2:53 | 26.631 | 20.144 | 9.231 | 14.569 | 6.977 | 18.169 | 4.595 | 10.55 | 14.187 | 28.618 | 30.178 | 30.26 | 29.874
2018-06-24 | 3:10 | 26.626 | 20.11 | 9.18 | 14.533 | 6.944 | 18.099 | 4.572 | 10.505 | 14.134 | 28.605 | 30.071 | 30.158 | 29.757
2018-06-24 | 3:27 | 26.614 | 20.101 | 9.151 | 14.495 | 6.891 | 18.06 | 4.55 | 10.484 | 14.082 | 28.609 | 30.099 | 30.212 | 29.811
2018-06-24 | 3:43 | 26.592 | 20.045 | 9.14 | 14.485 | 6.852 | 18.033 | 4.516 | 10.445 | 14.034 | 28.607 | 30.204 | 30.243 | 29.794
2018-06-24 | 4:00 | 26.605 | 20.043 | 9.086 | 14.461 | 6.842 | 18.02 | 4.507 | 10.432 | 13.997 | 28.607 | 30.062 | 30.14 | 29.794
2018-06-24 | 4:17 | 26.591 | 20.037 | 9.065 | 14.401 | 6.8 | 18.029 | 4.503 | 10.38 | 13.955 | 28.607 | 30.234 | 30.334 | 29.973
2018-06-24 | 4:33 | 26.575 | 20.003 | 9.045 | 14.383 | 6.783 | 17.957 | 4.44 | 10.378 | 13.894 | 28.61 | 30.132 | 30.218 | 29.84
2018-06-24 | 4:50 | 26.591 | 19.996 | 8.993 | 14.353 | 6.73 | 17.945 | 4.446 | 10.314 | 13.869 | 28.609 | 30.116 | 30.172 | 29.803
2018-06-24 | 5:07 | 26.548 | 19.968 | 8.978 | 14.297 | 6.707 | 17.924 | 4.407 | 10.302 | 13.817 | 28.608 | 30.076 | 30.151 | 29.746
2018-06-24 | 5:23 | 26.525 | 19.913 | 8.928 | 14.281 | 6.698 | 17.893 | 4.432 | 10.259 | 13.757 | 28.612 | 30.167 | 30.226 | 29.8
2018-06-24 | 5:40 | 26.544 | 19.896 | 8.888 | 14.265 | 6.649 | 17.851 | 4.362 | 10.195 | 13.753 | 28.615 | 30.086 | 30.201 | 29.758
2018-06-24 | 5:57 | 26.536 | 19.875 | 8.895 | 14.191 | 6.606 | 17.818 | 4.32 | 10.192 | 13.693 | 28.619 | 30.059 | 30.144 | 29.715
2018-06-24 | 6:13 | 26.525 | 19.851 | 8.834 | 14.179 | 6.571 | 17.791 | 4.324 | 10.149 | 13.643 | 28.616 | 30.063 | 30.14 | 29.814
2018-06-24 | 6:30 | 26.526 | 19.816 | 8.81 | 14.154 | 6.542 | 17.773 | 4.323 | 10.137 | 13.603 | 28.619 | 30.136 | 30.232 | 29.81
2018-06-24 | 6:47 | 26.511 | 19.809 | 8.777 | 14.103 | 6.516 | 17.745 | 4.273 | 10.094 | 13.536 | 28.616 | 30.014 | 30.1 | 29.594
2018-06-24 | 7:03 | 26.486 | 19.767 | 8.761 | 14.072 | 6.484 | 17.713 | 4.257 | 10.066 | 13.498 | 28.621 | 29.986 | 30.066 | 29.603
2018-06-24 | 7:20 | 26.476 | 19.757 | 8.741 | 14.064 | 6.479 | 17.697 | 4.218 | 10.038 | 13.471 | 28.622 | 30.495 | 30.572 | 30.124
2018-06-24 | 7:37 | 26.515 | 19.754 | 8.709 | 14.042 | 6.439 | 17.668 | 4.217 | 10.003 | 13.454 | 28.626 | 30.917 | 30.988 | 30.557
2018-06-24 | 7:53 | 26.552 | 19.739 | 8.713 | 14.048 | 6.431 | 17.688 | 4.221 | 10 | 13.447 | 28.639 | 31.329 | 31.399 | 31.009
2018-06-24 | 8:10 | 26.548 | 19.727 | 8.716 | 13.996 | 6.4 | 17.688 | 4.21 | 9.971 | 13.396 | 28.636 | 31.688 | 31.772 | 31.44
2018-06-24 | 8:27 | 26.563 | 19.731 | 8.68 | 13.979 | 6.398 | 17.677 | 4.186 | 9.967 | 13.383 | 28.635 | 32.165 | 32.222 | 31.927
2018-06-24 | 8:43 | 26.573 | 19.743 | 8.659 | 13.967 | 6.369 | 17.664 | 4.164 | 9.92 | 13.345 | 28.644 | 32.385 | 32.431 | 32.17
2018-06-24 | 9:00 | 26.559 | 19.7 | 8.649 | 13.966 | 6.341 | 17.661 | 4.2 | 9.926 | 13.303 | 28.646 | 32.159 | 32.177 | 31.953
2018-06-24 | 9:17 | 26.584 | 19.714 | 8.622 | 13.946 | 6.314 | 17.631 | 4.152 | 9.882 | 13.285 | 28.651 | 32.385 | 32.402 | 32.175
2018-06-24 | 9:33 | 26.565 | 19.653 | 8.604 | 13.919 | 6.291 | 17.603 | 4.127 | 9.863 | 13.216 | 28.647 | 32.324 | 32.342 | 32.14
2018-06-24 | 9:50 | 26.584 | 19.656 | 8.6 | 13.879 | 6.265 | 17.612 | 4.129 | 9.871 | 13.211 | 28.659 | 32.541 | 32.557 | 32.354
2018-06-24 | 10:07 | 26.566 | 19.631 | 8.565 | 13.896 | 6.263 | 17.582 | 4.094 | 9.806 | 13.191 | 28.661 | 32.673 | 32.684 | 32.477
2018-06-24 | 10:23 | 26.574 | 19.612 | 8.539 | 13.812 | 6.22 | 17.552 | 4.074 | 9.791 | 13.145 | 28.662 | 32.543 | 32.554 | 32.358
2018-06-24 | 10:40 | 26.549 | 19.603 | 8.525 | 13.804 | 6.178 | 17.557 | 4.061 | 9.77 | 13.092 | 28.667 | 32.669 | 32.667 | 32.475
2018-06-24 | 10:57 | 26.572 | 19.565 | 8.465 | 13.757 | 6.166 | 17.524 | 4.059 | 9.716 | 13.038 | 28.667 | 32.691 | 32.688 | 32.494
2018-06-24 | 11:13 | 26.579 | 19.562 | 8.466 | 13.746 | 6.132 | 17.512 | 4.033 | 9.711 | 13.02 | 28.67 | 32.791 | 32.8 | 32.596
2018-06-24 | 11:30 | 26.567 | 19.55 | 8.443 | 13.722 | 6.117 | 17.494 | 3.997 | 9.679 | 12.987 | 28.673 | 32.834 | 32.833 | 32.646
2018-06-24 | 11:47 | 26.55 | 19.541 | 8.41 | 13.679 | 6.085 | 17.465 | 3.986 | 9.642 | 12.934 | 28.677 | 32.838 | 32.843 | 32.648
2018-06-24 | 12:03 | 26.573 | 19.496 | 8.397 | 13.684 | 6.077 | 17.446 | 3.969 | 9.61 | 12.908 | 28.675 | 32.925 | 32.9 | 32.765
2018-06-24 | 12:20 | 26.457 | 19.423 | 8.33 | 13.607 | 6.017 | 17.372 | 3.939 | 9.568 | 12.823 | 28.68 | 32.63 | 32.665 | 32.665
2018-06-24 | 12:37 | 26.428 | 19.375 | 8.266 | 13.561 | 5.992 | 17.328 | 3.904 | 9.516 | 12.773 | 28.685 | 31.406 | 31.409 | 31.162
2018-06-24 | 12:53 | 26.399 | 19.371 | 8.225 | 13.534 | 5.933 | 17.307 | 3.898 | 9.474 | 12.709 | 28.671 | 30.941 | 30.975 | 30.738
2018-06-24 | 13:10 | 26.361 | 19.304 | 8.201 | 13.494 | 5.898 | 17.237 | 3.834 | 9.445 | 12.659 | 28.671 | 30.627 | 30.699 | 30.453
2018-06-24 | 13:27 | 26.295 | 19.241 | 8.153 | 13.413 | 5.874 | 17.196 | 3.816 | 9.372 | 12.626 | 28.667 | 30.274 | 30.352 | 30.113
2018-06-24 | 13:43 | 26.296 | 19.207 | 8.12 | 13.384 | 5.833 | 17.148 | 3.772 | 9.384 | 12.562 | 28.672 | 30.132 | 30.212 | 29.786
2018-06-24 | 14:00 | 26.295 | 19.201 | 8.104 | 13.353 | 5.812 | 17.16 | 3.751 | 9.335 | 12.507 | 28.668 | 30.134 | 30.229 | 29.831
2018-06-24 | 14:17 | 26.261 | 19.139 | 8.072 | 13.291 | 5.782 | 17.099 | 3.729 | 9.297 | 12.458 | 28.662 | 29.929 | 29.947 | 29.715
2018-06-24 | 14:33 | 26.276 | 19.125 | 8.043 | 13.284 | 5.731 | 17.081 | 3.705 | 9.27 | 12.4 | 28.673 | 29.904 | 30.002 | 29.558
2018-06-24 | 14:50 | 26.253 | 19.114 | 7.997 | 13.263 | 5.687 | 17.064 | 3.681 | 9.205 | 12.357 | 28.676 | 29.936 | 30.052 | 29.702
2018-06-24 | 15:07 | 26.208 | 19.092 | 7.96 | 13.251 | 5.673 | 17.02 | 3.662 | 9.192 | 12.312 | 28.686 | 30.06 | 30.122 | 29.665
2018-06-24 | 15:23 | 26.178 | 19.034 | 7.952 | 13.174 | 5.65 | 16.982 | 3.627 | 9.148 | 12.281 | 28.698 | 29.855 | 29.981 | 29.663
2018-06-24 | 15:40 | 26.181 | 19.017 | 7.921 | 13.122 | 5.601 | 16.939 | 3.614 | 9.142 | 12.234 | 28.702 | 29.819 | 29.884 | 29.498
2018-06-24 | 15:57 | 26.164 | 19.025 | 7.889 | 13.15 | 5.577 | 16.91 | 3.598 | 9.087 | 12.19 | 28.704 | 29.972 | 30.079 | 29.645
2018-06-24 | 16:13 | 26.187 | 18.985 | 7.859 | 13.099 | 5.571 | 16.908 | 3.584 | 9.058 | 12.147 | 28.702 | 29.964 | 30.032 | 29.734
2018-06-24 | 16:30 | 26.165 | 18.941 | 7.829 | 13.086 | 5.554 | 16.87 | 3.536 | 9.039 | 12.113 | 28.703 | 29.861 | 29.934 | 29.622
2018-06-24 | 16:47 | 26.129 | 18.948 | 7.81 | 13.031 | 5.536 | 16.863 | 3.538 | 8.988 | 12.061 | 28.708 | 29.864 | 29.965 | 29.563
2018-06-24 | 17:03 | 26.166 | 18.919 | 7.784 | 13.045 | 5.506 | 16.856 | 3.54 | 8.98 | 12.053 | 28.7 | 29.856 | 29.92 | 29.575
2018-06-24 | 17:20 | 26.139 | 18.926 | 7.781 | 13.02 | 5.487 | 16.823 | 3.517 | 8.967 | 11.996 | 28.695 | 29.935 | 30.016 | 29.723
2018-06-24 | 17:37 | 26.088 | 18.87 | 7.738 | 12.954 | 5.469 | 16.806 | 3.49 | 8.937 | 11.96 | 28.691 | 29.673 | 29.794 | 29.434
2018-06-24 | 17:53 | 26.072 | 18.843 | 7.71 | 12.918 | 5.441 | 16.768 | 3.468 | 8.894 | 11.921 | 28.69 | 29.628 | 29.699 | 29.462
2018-06-24 | 18:10 | 26.07 | 18.814 | 7.673 | 12.886 | 5.41 | 16.75 | 3.448 | 8.862 | 11.877 | 28.689 | 29.521 | 29.64 | 29.348
2018-06-24 | 18:27 | 26.036 | 18.802 | 7.658 | 12.883 | 5.387 | 16.701 | 3.422 | 8.86 | 11.835 | 28.685 | 29.433 | 29.585 | 29.376
2018-06-24 | 18:43 | 26.046 | 18.771 | 7.628 | 12.865 | 5.365 | 16.69 | 3.433 | 8.83 | 11.787 | 28.683 | 29.435 | 29.572 | 29.213
2018-06-24 | 19:00 | 26.031 | 18.748 | 7.604 | 12.795 | 5.332 | 16.65 | 3.412 | 8.807 | 11.751 | 28.682 | 29.417 | 29.565 | 29.283
2018-06-24 | 19:17 | 26.022 | 18.714 | 7.58 | 12.796 | 5.31 | 16.645 | 3.406 | 8.775 | 11.7 | 28.688 | 29.628 | 29.703 | 29.407
2018-06-24 | 19:33 | 26.012 | 18.684 | 7.562 | 12.763 | 5.305 | 16.603 | 3.36 | 8.742 | 11.677 | 28.691 | 29.477 | 29.589 | 29.283
2018-06-24 | 19:50 | 25.993 | 18.645 | 7.522 | 12.74 | 5.254 | 16.583 | 3.332 | 8.711 | 11.623 | 28.692 | 29.414 | 29.533 | 29.263
2018-06-24 | 20:07 | 25.998 | 18.649 | 7.522 | 12.701 | 5.244 | 16.556 | 3.333 | 8.672 | 11.604 | 28.696 | 29.5 | 29.634 | 29.326
2018-06-24 | 20:23 | 25.97 | 18.632 | 7.495 | 12.69 | 5.236 | 16.56 | 3.301 | 8.663 | 11.571 | 28.696 | 29.429 | 29.592 | 29.31
2018-06-24 | 20:40 | 25.957 | 18.57 | 7.469 | 12.656 | 5.182 | 16.516 | 3.303 | 8.641 | 11.525 | 28.706 | 29.344 | 29.511 | 29.066
2018-06-24 | 20:57 | 25.995 | 18.569 | 7.447 | 12.63 | 5.172 | 16.508 | 3.244 | 8.592 | 11.49 | 28.722 | 29.587 | 29.707 | 29.448
2018-06-24 | 21:13 | 25.951 | 18.545 | 7.417 | 12.609 | 5.166 | 16.491 | 3.262 | 8.607 | 11.442 | 28.726 | 29.608 | 29.752 | 29.548
2018-06-24 | 21:30 | 25.948 | 18.533 | 7.391 | 12.599 | 5.128 | 16.437 | 3.227 | 8.587 | 11.397 | 28.725 | 29.555 | 29.699 | 29.341
2018-06-24 | 21:47 | 25.915 | 18.514 | 7.359 | 12.547 | 5.102 | 16.425 | 3.225 | 8.52 | 11.365 | 28.729 | 29.474 | 29.608 | 29.35
2018-06-24 | 22:03 | 25.927 | 18.481 | 7.352 | 12.527 | 5.102 | 16.4 | 3.19 | 8.504 | 11.302 | 28.716 | 29.567 | 29.689 | 29.359
2018-06-24 | 22:20 | 25.872 | 18.465 | 7.281 | 12.481 | 5.051 | 16.367 | 3.176 | 8.478 | 11.298 | 28.727 | 29.537 | 29.688 | 29.426
2018-06-24 | 22:37 | 25.849 | 18.431 | 7.282 | 12.461 | 5.028 | 16.336 | 3.157 | 8.46 | 11.242 | 28.725 | 29.426 | 29.549 | 29.221
2018-06-24 | 22:53 | 25.865 | 18.378 | 7.285 | 12.425 | 4.998 | 16.307 | 3.122 | 8.407 | 11.179 | 28.73 | 29.383 | 29.499 | 29.23
2018-06-24 | 23:10 | 25.846 | 18.361 | 7.245 | 12.413 | 4.988 | 16.274 | 3.134 | 8.406 | 11.153 | 28.734 | 29.363 | 29.573 | 29.247
2018-06-24 | 23:27 | 25.801 | 18.331 | 7.163 | 12.39 | 4.942 | 16.278 | 3.091 | 8.354 | 11.106 | 28.745 | 29.359 | 29.478 | 29.218
2018-06-24 | 23:43 | 25.819 | 18.307 | 7.177 | 12.34 | 4.933 | 16.214 | 3.064 | 8.335 | 11.07 | 28.747 | 29.389 | 29.544 | 29.145
2018-06-25 | 0:00 | 25.766 | 18.282 | 7.119 | 12.314 | 4.908 | 16.189 | 3.032 | 8.308 | 10.995 | 28.753 | 29.307 | 29.454 | 29.118
2018-06-25 | 0:17 | 25.751 | 18.243 | 7.112 | 12.275 | 4.879 | 16.171 | 3.007 | 8.244 | 10.974 | 28.757 | 29.205 | 29.409 | 28.918
2018-06-25 | 0:33 | 25.735 | 18.218 | 7.065 | 12.252 | 4.849 | 16.146 | 3.037 | 8.243 | 10.931 | 28.754 | 29.246 | 29.377 | 28.997
2018-06-25 | 0:50 | 25.703 | 18.189 | 7.058 | 12.209 | 4.82 | 16.106 | 2.978 | 8.209 | 10.897 | 28.76 | 29.216 | 29.363 | 29.021
2018-06-25 | 1:07 | 25.752 | 18.19 | 7.029 | 12.201 | 4.798 | 16.09 | 2.97 | 8.174 | 10.864 | 28.779 | 29.48 | 29.587 | 29.061
2018-06-25 | 1:23 | 25.782 | 18.175 | 7.027 | 12.19 | 4.792 | 16.103 | 2.976 | 8.162 | 10.834 | 28.786 | 29.658 | 29.764 | 29.327
2018-06-25 | 1:40 | 25.78 | 18.16 | 7.027 | 12.19 | 4.785 | 16.086 | 2.967 | 8.152 | 10.824 | 28.806 | 29.933 | 30.029 | 29.706
2018-06-25 | 1:57 | 25.776 | 18.165 | 6.991 | 12.132 | 4.736 | 16.091 | 2.944 | 8.138 | 10.755 | 28.811 | 29.809 | 29.891 | 29.458
2018-06-25 | 2:13 | 25.763 | 18.151 | 6.969 | 12.104 | 4.749 | 16.07 | 2.937 | 8.099 | 10.767 | 28.814 | 29.846 | 29.932 | 29.55
2018-06-25 | 2:30 | 25.764 | 18.109 | 6.971 | 12.087 | 4.705 | 16.019 | 2.921 | 8.092 | 10.736 | 28.812 | 29.787 | 29.839 | 29.509
2018-06-25 | 2:47 | 25.735 | 18.098 | 6.926 | 12.063 | 4.696 | 16.011 | 2.917 | 8.053 | 10.677 | 28.814 | 29.673 | 29.791 | 29.422
2018-06-25 | 3:03 | 25.727 | 18.042 | 6.913 | 12.022 | 4.668 | 15.972 | 2.887 | 8.015 | 10.633 | 28.823 | 29.791 | 29.851 | 29.528
2018-06-25 | 3:20 | 25.709 | 18.039 | 6.899 | 11.999 | 4.653 | 15.955 | 2.858 | 7.988 | 10.603 | 28.829 | 29.804 | 29.874 | 29.563
2018-06-25 | 3:37 | 25.725 | 17.993 | 6.878 | 11.977 | 4.62 | 15.927 | 2.872 | 7.943 | 10.578 | 28.828 | 29.824 | 29.919 | 29.458
2018-06-25 | 3:53 | 25.674 | 17.98 | 6.816 | 11.945 | 4.588 | 15.893 | 2.863 | 7.943 | 10.557 | 28.832 | 29.618 | 29.737 | 29.404
2018-06-25 | 4:10 | 25.649 | 17.921 | 6.801 | 11.917 | 4.56 | 15.856 | 2.82 | 7.906 | 10.463 | 28.834 | 29.621 | 29.658 | 29.224
2018-06-25 | 4:27 | 25.665 | 17.924 | 6.769 | 11.885 | 4.524 | 15.849 | 2.805 | 7.864 | 10.458 | 28.839 | 29.6 | 29.706 | 29.216
2018-06-25 | 4:43 | 25.643 | 17.917 | 6.757 | 11.873 | 4.521 | 15.832 | 2.792 | 7.867 | 10.432 | 28.851 | 29.591 | 29.704 | 29.257
2018-06-25 | 5:00 | 25.624 | 17.906 | 6.72 | 11.857 | 4.493 | 15.791 | 2.781 | 7.824 | 10.378 | 28.862 | 29.628 | 29.733 | 29.277
2018-06-25 | 5:17 | 25.646 | 17.856 | 6.727 | 11.812 | 4.468 | 15.806 | 2.775 | 7.793 | 10.361 | 28.857 | 29.69 | 29.78 | 29.36
2018-06-25 | 5:33 | 25.641 | 17.863 | 6.7 | 11.797 | 4.464 | 15.768 | 2.743 | 7.787 | 10.332 | 28.854 | 29.788 | 29.838 | 29.436
2018-06-25 | 5:50 | 25.63 | 17.839 | 6.674 | 11.771 | 4.433 | 15.762 | 2.749 | 7.782 | 10.314 | 28.856 | 30.039 | 30.1 | 29.617
2018-06-25 | 6:07 | 25.637 | 17.863 | 6.689 | 11.754 | 4.433 | 15.753 | 2.745 | 7.749 | 10.28 | 28.853 | 30.783 | 30.855 | 30.406
2018-06-25 | 6:23 | 25.676 | 17.832 | 6.686 | 11.766 | 4.429 | 15.773 | 2.743 | 7.749 | 10.251 | 28.849 | 30.982 | 31.032 | 30.667
2018-06-25 | 6:40 | 25.709 | 17.843 | 6.655 | 11.745 | 4.42 | 15.753 | 2.743 | 7.727 | 10.23 | 28.865 | 31.087 | 31.154 | 30.808
2018-06-25 | 6:57 | 25.719 | 17.828 | 6.639 | 11.742 | 4.402 | 15.762 | 2.732 | 7.698 | 10.247 | 28.867 | 31.173 | 31.214 | 30.915
2018-06-25 | 7:13 | 25.713 | 17.826 | 6.645 | 11.701 | 4.375 | 15.715 | 2.724 | 7.727 | 10.204 | 28.869 | 31.452 | 31.491 | 31.246
2018-06-25 | 7:30 | 25.726 | 17.806 | 6.646 | 11.719 | 4.386 | 15.709 | 2.7 | 7.712 | 10.193 | 28.88 | 31.721 | 31.731 | 31.504
2018-06-25 | 7:47 | 25.731 | 17.816 | 6.623 | 11.679 | 4.36 | 15.723 | 2.717 | 7.685 | 10.171 | 28.882 | 31.696 | 31.71 | 31.507
2018-06-25 | 8:03 | 25.731 | 17.786 | 6.632 | 11.644 | 4.338 | 15.709 | 2.705 | 7.646 | 10.147 | 28.886 | 31.842 | 31.859 | 31.637
2018-06-25 | 8:20 | 25.741 | 17.757 | 6.577 | 11.651 | 4.313 | 15.653 | 2.695 | 7.629 | 10.112 | 28.89 | 31.945 | 31.952 | 31.732
2018-06-25 | 8:37 | 25.731 | 17.732 | 6.569 | 11.61 | 4.3 | 15.675 | 2.691 | 7.626 | 10.077 | 28.898 | 32.105 | 32.101 | 31.883
2018-06-25 | 8:53 | 25.737 | 17.736 | 6.558 | 11.593 | 4.29 | 15.66 | 2.663 | 7.61 | 10.026 | 28.896 | 32.229 | 32.238 | 32.023
2018-06-25 | 9:10 | 25.709 | 17.739 | 6.543 | 11.591 | 4.263 | 15.631 | 2.671 | 7.58 | 10.03 | 28.903 | 32.332 | 32.343 | 32.125
2018-06-25 | 9:27 | 25.729 | 17.691 | 6.501 | 11.575 | 4.23 | 15.599 | 2.651 | 7.546 | 9.998 | 28.923 | 32.262 | 32.267 | 32.031
2018-06-25 | 9:43 | 25.693 | 17.663 | 6.493 | 11.508 | 4.222 | 15.591 | 2.645 | 7.523 | 9.961 | 28.926 | 32.27 | 32.267 | 32.052
2018-06-25 | 10:00 | 25.7 | 17.639 | 6.471 | 11.531 | 4.208 | 15.554 | 2.64 | 7.506 | 9.947 | 28.926 | 32.143 | 32.155 | 31.924
2018-06-25 | 10:17 | 25.691 | 17.628 | 6.439 | 11.503 | 4.198 | 15.535 | 2.636 | 7.492 | 9.919 | 28.923 | 32.217 | 32.218 | 31.998
2018-06-25 | 10:33 | 25.699 | 17.627 | 6.444 | 11.476 | 4.176 | 15.539 | 2.628 | 7.485 | 9.86 | 28.923 | 32.19 | 32.197 | 31.946
2018-06-25 | 10:50 | 25.698 | 17.574 | 6.419 | 11.47 | 4.164 | 15.517 | 2.613 | 7.468 | 9.861 | 28.927 | 32.253 | 32.269 | 32.011
2018-06-25 | 11:07 | 25.656 | 17.591 | 6.401 | 11.436 | 4.133 | 15.485 | 2.579 | 7.433 | 9.808 | 28.944 | 32.238 | 32.232 | 32.002
2018-06-25 | 11:23 | 25.638 | 17.539 | 6.391 | 11.379 | 4.114 | 15.473 | 2.563 | 7.404 | 9.777 | 28.95 | 32.331 | 32.343 | 32.084
2018-06-25 | 11:40 | 25.655 | 17.549 | 6.354 | 11.361 | 4.111 | 15.457 | 2.579 | 7.382 | 9.75 | 28.957 | 32.507 | 32.511 | 32.273
2018-06-25 | 11:57 | 25.64 | 17.513 | 6.337 | 11.335 | 4.081 | 15.453 | 2.53 | 7.365 | 9.727 | 28.959 | 32.464 | 32.455 | 32.226
2018-06-25 | 12:13 | 25.638 | 17.489 | 6.312 | 11.356 | 4.083 | 15.393 | 2.518 | 7.334 | 9.697 | 28.962 | 32.587 | 32.584 | 32.366
2018-06-25 | 12:30 | 25.62 | 17.497 | 6.312 | 11.314 | 4.046 | 15.4 | 2.518 | 7.323 | 9.682 | 28.964 | 32.559 | 32.556 | 32.336
2018-06-25 | 12:47 | 25.634 | 17.435 | 6.272 | 11.311 | 4.028 | 15.406 | 2.528 | 7.308 | 9.671 | 28.966 | 32.692 | 32.686 | 32.481
2018-06-25 | 13:03 | 25.629 | 17.447 | 6.269 | 11.295 | 4.025 | 15.354 | 2.515 | 7.28 | 9.637 | 28.97 | 32.747 | 32.753 | 32.549
2018-06-25 | 13:20 | 25.624 | 17.427 | 6.249 | 11.28 | 3.995 | 15.357 | 2.509 | 7.292 | 9.612 | 28.975 | 32.995 | 32.983 | 32.802
2018-06-25 | 13:37 | 25.618 | 17.402 | 6.215 | 11.245 | 3.994 | 15.341 | 2.502 | 7.258 | 9.572 | 28.992 | 33.078 | 33.056 | 32.959
2018-06-25 | 13:53 | 25.527 | 17.362 | 6.167 | 11.223 | 3.947 | 15.292 | 2.46 | 7.218 | 9.544 | 28.982 | 32.639 | 32.656 | 32.642
2018-06-25 | 14:10 | 25.516 | 17.326 | 6.166 | 11.143 | 3.911 | 15.264 | 2.453 | 7.186 | 9.455 | 28.99 | 31.606 | 31.624 | 31.425
2018-06-25 | 14:27 | 25.519 | 17.293 | 6.134 | 11.127 | 3.901 | 15.226 | 2.434 | 7.161 | 9.451 | 28.995 | 31.09 | 31.148 | 30.855